## Sheet1
20004.453 | 0.30615 | -0.00814
15829.126 | 0.31685 | 0.00587
12516.703 | 0.32544 | 0.0176
9909.4424 | 0.33428 | 0.02535
7835.48 | 0.34412 | 0.03332
6217.2461 | 0.35196 | 0.0396
4905.291 | 0.36085 | 0.04357
3881.2737 | 0.3695 | 0.04861
3070.9827 | 0.3776 | 0.05176
2430.7778 | 0.38732 | 0.05511
1923.1537 | 0.39724 | 0.05991
1522.4358 | 0.404 | 0.06216
1203.8446 | 0.41352 | 0.06717
952.86591 | 0.42365 | 0.06973
754.27557 | 0.43587 | 0.07179
596.71857 | 0.44573 | 0.07794
471.96338 | 0.45598 | 0.08073
373.20856 | 0.46957 | 0.08328
295.47278 | 0.47924 | 0.0894
233.87738 | 0.49305 | 0.09453
185.05922 | 0.50649 | 0.09921
146.35823 | 0.52048 | 0.10408
115.77804 | 0.53539 | 0.11128
91.6721 | 0.55005 | 0.11778
72.51701 | 0.5661 | 0.12515
57.36816 | 0.58411 | 0.13341
45.3629 | 0.60173 | 0.14352
35.93134 | 0.6201 | 0.1605
28.40909 | 0.6378 | 0.17186
22.48202 | 0.66342 | 0.19103
17.79613 | 0.69592 | 0.21542
14.06813 | 0.74037 | 0.23012
11.1448 | 0.77451 | 0.2495
8.81772 | 0.83418 | 0.24776
6.97545 | 0.89772 | 0.26256
5.5173 | 0.92798 | 0.26041
4.36941 | 0.96689 | 0.2328
3.45686 | 1.01528 | 0.19153
2.73547 | 1.07507 | 0.16594
2.16054 | 1.118 | 0.16482
1.70952 | 1.12555 | 0.17315
1.35352 | 1.10664 | 0.16969
1.07079 | 1.07515 | 0.1407
0.84734 | 1.0585 | 0.08758
0.67072 | 1.07088 | 0.02977
0.53067 | 1.12226 | -0.01743
0.41976 | 1.19716 | -0.02025
0.33183 | 1.26328 | 0.03397
0.26261 | 1.28168 | 0.13054
0.20791 | 1.22987 | 0.22915
0.16452 | 1.11906 | 0.28418
0.13007 | 0.9873 | 0.25933
0.10309 | 0.8943 | 0.15122
0.08153 | 0.89507 | -0.00951
0.06443 | 0.99777 | -0.1457
0.05102 | 1.23506 | -0.21511
0.04042 | 1.5369 | -0.11163
0.03192 | 1.76585 | 0.19646
0.02528 | 1.77501 | 0.62602
0.01999 | 1.50583 | 0.9713