## Sheet1
20004.453 | 0.30608 | -0.00713
15829.126 | 0.31535 | 0.00463
12516.703 | 0.32522 | 0.0171
9909.4424 | 0.33325 | 0.02514
7835.48 | 0.34086 | 0.03282
6217.2461 | 0.34884 | 0.03795
4905.291 | 0.35728 | 0.04321
3881.2737 | 0.36555 | 0.04728
3070.9827 | 0.37573 | 0.052
2430.7778 | 0.38557 | 0.05554
1923.1537 | 0.39299 | 0.05863
1522.4358 | 0.40308 | 0.06276
1203.8446 | 0.4132 | 0.06507
952.86591 | 0.42253 | 0.0688
754.27557 | 0.43241 | 0.07268
596.71857 | 0.44165 | 0.07657
471.96338 | 0.4548 | 0.08096
373.20856 | 0.46534 | 0.08446
295.47278 | 0.47921 | 0.08919
233.87738 | 0.49128 | 0.09408
185.05922 | 0.50683 | 0.09959
146.35823 | 0.51848 | 0.10408
115.77804 | 0.5334 | 0.11038
91.6721 | 0.54931 | 0.11789
72.51701 | 0.56053 | 0.12602
57.36816 | 0.5808 | 0.13087
45.3629 | 0.5964 | 0.14178
35.93134 | 0.61517 | 0.15992
28.40909 | 0.63325 | 0.17264
22.48202 | 0.65964 | 0.19458
17.79613 | 0.695 | 0.21663
14.06813 | 0.73386 | 0.22592
11.1448 | 0.77405 | 0.25202
8.81772 | 0.82333 | 0.2461
6.97545 | 0.89232 | 0.2473
5.5173 | 0.93285 | 0.25922
4.36941 | 0.96396 | 0.23807
3.45686 | 0.99857 | 0.19756
2.73547 | 1.04801 | 0.15508
2.16054 | 1.10137 | 0.13686
1.70952 | 1.13457 | 0.1432
1.35352 | 1.13516 | 0.15954
1.07079 | 1.10692 | 0.16178
0.84734 | 1.06704 | 0.13507
0.67072 | 1.04275 | 0.08611
0.53067 | 1.05092 | 0.01686
0.41976 | 1.10397 | -0.03577
0.33183 | 1.18725 | -0.04132
0.26261 | 1.26299 | 0.01455
0.20791 | 1.29435 | 0.12098
0.16452 | 1.25148 | 0.23981
0.13007 | 1.13637 | 0.32039
0.10309 | 0.98503 | 0.31646
0.08153 | 0.86159 | 0.21276
0.06443 | 0.82415 | 0.05871
0.05102 | 0.93191 | -0.14431
0.04042 | 1.19462 | -0.25846
0.03192 | 1.55498 | -0.18172
0.02528 | 1.85098 | 0.13603
0.01999 | 1.90546 | 0.60557