## Sheet1
20004.453 | 0.29702 | -0.01204
15829.126 | 0.30686 | 0.00109
12516.703 | 0.31328 | 0.013
9909.4424 | 0.32206 | 0.02373
7835.48 | 0.33152 | 0.02905
6217.2461 | 0.3403 | 0.03377
4905.291 | 0.34716 | 0.03987
3881.2737 | 0.35631 | 0.04501
3070.9827 | 0.36446 | 0.04925
2430.7778 | 0.37066 | 0.05271
1923.1537 | 0.37984 | 0.05408
1522.4358 | 0.38878 | 0.05844
1203.8446 | 0.39692 | 0.06192
952.86591 | 0.40653 | 0.06326
754.27557 | 0.41628 | 0.06783
596.71857 | 0.42684 | 0.07121
471.96338 | 0.43617 | 0.07475
373.20856 | 0.44815 | 0.07739
295.47278 | 0.45895 | 0.08208
233.87738 | 0.47023 | 0.08807
185.05922 | 0.48282 | 0.09283
146.35823 | 0.49539 | 0.09886
115.77804 | 0.50691 | 0.10588
91.6721 | 0.52306 | 0.11269
72.51701 | 0.53961 | 0.12229
57.36816 | 0.55626 | 0.13133
45.3629 | 0.57663 | 0.14332
35.93134 | 0.59851 | 0.15388
28.40909 | 0.62486 | 0.16531
22.48202 | 0.658 | 0.17535
17.79613 | 0.69458 | 0.17923
14.06813 | 0.73009 | 0.17633
11.1448 | 0.76378 | 0.17158
8.81772 | 0.79555 | 0.15793
6.97545 | 0.82605 | 0.1428
5.5173 | 0.84583 | 0.13193
4.36941 | 0.86046 | 0.11649
3.45686 | 0.87243 | 0.09916
2.73547 | 0.88579 | 0.08316
2.16054 | 0.89961 | 0.07488
1.70952 | 0.91096 | 0.07183
1.35352 | 0.91545 | 0.07486
1.07079 | 0.91357 | 0.07641
0.84734 | 0.90837 | 0.07386
0.67072 | 0.90602 | 0.06652
0.53067 | 0.90868 | 0.05224
0.41976 | 0.92461 | 0.03934
0.33183 | 0.95421 | 0.03502
0.26261 | 0.99145 | 0.05322
0.20791 | 1.02026 | 0.09726
0.16452 | 1.02259 | 0.1608
0.13007 | 0.98491 | 0.21891
0.10309 | 0.91609 | 0.24477
0.08153 | 0.84541 | 0.21625
0.06443 | 0.80827 | 0.14563
0.05102 | 0.854 | 0.01001
0.04042 | 1.03121 | -0.11074
0.03192 | 1.34405 | -0.11518
0.02528 | 1.70934 | 0.10708
0.01999 | 1.94581 | 0.60089