## Sheet1
20004.453 | 0.29585 | -0.01327
15829.126 | 0.30218 | 0.00059
12516.703 | 0.31177 | 0.01209
9909.4424 | 0.3202 | 0.02122
7835.48 | 0.32833 | 0.0291
6217.2461 | 0.33659 | 0.03438
4905.291 | 0.34388 | 0.04106
3881.2737 | 0.35227 | 0.0445
3070.9827 | 0.36052 | 0.0476
2430.7778 | 0.3698 | 0.05204
1923.1537 | 0.37847 | 0.05551
1522.4358 | 0.38641 | 0.05807
1203.8446 | 0.39424 | 0.06178
952.86591 | 0.40346 | 0.06556
754.27557 | 0.41356 | 0.06921
596.71857 | 0.42334 | 0.0715
471.96338 | 0.43457 | 0.07517
373.20856 | 0.44474 | 0.07901
295.47278 | 0.45751 | 0.08414
233.87738 | 0.46775 | 0.08627
185.05922 | 0.48094 | 0.0926
146.35823 | 0.49425 | 0.09957
115.77804 | 0.50698 | 0.10568
91.6721 | 0.52187 | 0.11337
72.51701 | 0.53666 | 0.12154
57.36816 | 0.55403 | 0.13206
45.3629 | 0.57471 | 0.14303
35.93134 | 0.59729 | 0.15381
28.40909 | 0.62557 | 0.16434
22.48202 | 0.66057 | 0.17277
17.79613 | 0.69347 | 0.17551
14.06813 | 0.72819 | 0.17285
11.1448 | 0.76419 | 0.16384
8.81772 | 0.79077 | 0.15274
6.97545 | 0.81815 | 0.13669
5.5173 | 0.83985 | 0.11988
4.36941 | 0.85542 | 0.11122
3.45686 | 0.86361 | 0.09816
2.73547 | 0.8709 | 0.0854
2.16054 | 0.87946 | 0.07102
1.70952 | 0.89074 | 0.06136
1.35352 | 0.90382 | 0.05757
1.07079 | 0.91412 | 0.06212
0.84734 | 0.91724 | 0.07194
0.67072 | 0.91415 | 0.08044
0.53067 | 0.90266 | 0.08236
0.41976 | 0.89355 | 0.07437
0.33183 | 0.89467 | 0.05643
0.26261 | 0.91335 | 0.03588
0.20791 | 0.95445 | 0.02775
0.16452 | 1.01125 | 0.04874
0.13007 | 1.06084 | 0.10947
0.10309 | 1.07526 | 0.20515
0.08153 | 1.03179 | 0.30846
0.06443 | 0.9484 | 0.37906
0.05102 | 0.81337 | 0.36537
0.04042 | 0.7082 | 0.23486
0.03192 | 0.72465 | 0.00113
0.02528 | 0.9553 | -0.25887
0.01999 | 1.44362 | -0.38171