## Sheet1
20004.453 | 0.30733 | -0.00794
15829.126 | 0.31764 | 0.00431
12516.703 | 0.32635 | 0.01579
9909.4424 | 0.33485 | 0.02558
7835.48 | 0.34198 | 0.02991
6217.2461 | 0.35203 | 0.03702
4905.291 | 0.35904 | 0.04271
3881.2737 | 0.36908 | 0.04666
3070.9827 | 0.37537 | 0.04798
2430.7778 | 0.38321 | 0.05339
1923.1537 | 0.39178 | 0.05531
1522.4358 | 0.40248 | 0.05871
1203.8446 | 0.41036 | 0.06062
952.86591 | 0.42146 | 0.06488
754.27557 | 0.42931 | 0.06802
596.71857 | 0.4407 | 0.07225
471.96338 | 0.45186 | 0.07454
373.20856 | 0.46222 | 0.07903
295.47278 | 0.47271 | 0.08513
233.87738 | 0.48488 | 0.08776
185.05922 | 0.49585 | 0.09218
146.35823 | 0.50888 | 0.0982
115.77804 | 0.52261 | 0.10445
91.6721 | 0.53863 | 0.11267
72.51701 | 0.55154 | 0.12076
57.36816 | 0.56866 | 0.13162
45.3629 | 0.58674 | 0.14206
35.93134 | 0.60692 | 0.15346
28.40909 | 0.6318 | 0.16807
22.48202 | 0.66163 | 0.18389
17.79613 | 0.69393 | 0.19584
14.06813 | 0.73118 | 0.20889
11.1448 | 0.77397 | 0.20897
8.81772 | 0.81721 | 0.2108
6.97545 | 0.85779 | 0.19898
5.5173 | 0.8897 | 0.1854
4.36941 | 0.92624 | 0.1657
3.45686 | 0.95369 | 0.15383
2.73547 | 0.96987 | 0.14038
2.16054 | 0.98066 | 0.12401
1.70952 | 0.98934 | 0.10598
1.35352 | 1.00033 | 0.08758
1.07079 | 1.01686 | 0.07414
0.84734 | 1.0361 | 0.07013
0.67072 | 1.05205 | 0.07701
0.53067 | 1.06183 | 0.09548
0.41976 | 1.05434 | 0.11663
0.33183 | 1.03278 | 0.12764
0.26261 | 1.00828 | 0.11916
0.20791 | 0.99603 | 0.0893
0.16452 | 1.01348 | 0.04804
0.13007 | 1.07049 | 0.01536
0.10309 | 1.16893 | 0.02243
0.08153 | 1.28321 | 0.10025
0.06443 | 1.36534 | 0.24342
0.05102 | 1.34904 | 0.4659
0.04042 | 1.18484 | 0.6585
0.03192 | 0.90493 | 0.71541
0.02528 | 0.60882 | 0.53446
0.01999 | 0.49036 | 0.0966