## Sheet1
20004.453 | 0.29485 | -0.01349
15829.126 | 0.30338 | 0.00171
12516.703 | 0.31247 | 0.01287
9909.4424 | 0.32098 | 0.02068
7835.48 | 0.32834 | 0.02973
6217.2461 | 0.33527 | 0.03475
4905.291 | 0.34435 | 0.03897
3881.2737 | 0.3523 | 0.04451
3070.9827 | 0.35893 | 0.04783
2430.7778 | 0.36927 | 0.05236
1923.1537 | 0.37905 | 0.05478
1522.4358 | 0.38604 | 0.05841
1203.8446 | 0.39419 | 0.06116
952.86591 | 0.40444 | 0.06387
754.27557 | 0.41325 | 0.06668
596.71857 | 0.42329 | 0.07148
471.96338 | 0.43426 | 0.07624
373.20856 | 0.44447 | 0.07865
295.47278 | 0.45788 | 0.08395
233.87738 | 0.46755 | 0.08711
185.05922 | 0.48066 | 0.09326
146.35823 | 0.49338 | 0.10012
115.77804 | 0.50729 | 0.10506
91.6721 | 0.52149 | 0.11232
72.51701 | 0.53677 | 0.12163
57.36816 | 0.55391 | 0.13224
45.3629 | 0.5753 | 0.14367
35.93134 | 0.59782 | 0.1547
28.40909 | 0.62647 | 0.16496
22.48202 | 0.65917 | 0.17165
17.79613 | 0.69331 | 0.17496
14.06813 | 0.72801 | 0.17571
11.1448 | 0.76394 | 0.16403
8.81772 | 0.7933 | 0.15584
6.97545 | 0.81774 | 0.13876
5.5173 | 0.83659 | 0.12044
4.36941 | 0.85832 | 0.10722
3.45686 | 0.86958 | 0.09767
2.73547 | 0.87573 | 0.08945
2.16054 | 0.87955 | 0.0788
1.70952 | 0.88409 | 0.06739
1.35352 | 0.8926 | 0.05551
1.07079 | 0.90672 | 0.05025
0.84734 | 0.92128 | 0.0519
0.67072 | 0.93331 | 0.06257
0.53067 | 0.93585 | 0.08162
0.41976 | 0.92525 | 0.09817
0.33183 | 0.9058 | 0.10275
0.26261 | 0.88882 | 0.09061
0.20791 | 0.88875 | 0.06269
0.16452 | 0.91565 | 0.0312
0.13007 | 0.9774 | 0.01628
0.10309 | 1.06389 | 0.04421
0.08153 | 1.14781 | 0.1359
0.06443 | 1.19142 | 0.26978
0.05102 | 1.14142 | 0.44843
0.04042 | 0.97054 | 0.57274
0.03192 | 0.73084 | 0.55238
0.02528 | 0.52914 | 0.3289
0.01999 | 0.52291 | -0.09362