## Sheet1
20004.453 | 0.29016 | -0.01465
15829.126 | 0.2989 | 0.00141
12516.703 | 0.30662 | 0.01243
9909.4424 | 0.31582 | 0.02029
7835.48 | 0.32435 | 0.02808
6217.2461 | 0.33096 | 0.03365
4905.291 | 0.33817 | 0.03969
3881.2737 | 0.34764 | 0.04392
3070.9827 | 0.35564 | 0.04748
2430.7778 | 0.3626 | 0.05233
1923.1537 | 0.37144 | 0.05323
1522.4358 | 0.38092 | 0.05855
1203.8446 | 0.38998 | 0.06111
952.86591 | 0.39897 | 0.06299
754.27557 | 0.40816 | 0.06898
596.71857 | 0.4192 | 0.07184
471.96338 | 0.42904 | 0.07611
373.20856 | 0.43968 | 0.07829
295.47278 | 0.45116 | 0.0834
233.87738 | 0.46325 | 0.08964
185.05922 | 0.47388 | 0.09333
146.35823 | 0.48779 | 0.09908
115.77804 | 0.5012 | 0.10581
91.6721 | 0.51585 | 0.11393
72.51701 | 0.53143 | 0.12119
57.36816 | 0.55115 | 0.13174
45.3629 | 0.57045 | 0.14198
35.93134 | 0.5956 | 0.15269
28.40909 | 0.62388 | 0.16048
22.48202 | 0.65496 | 0.16801
17.79613 | 0.68708 | 0.16977
14.06813 | 0.72562 | 0.16651
11.1448 | 0.75325 | 0.15659
8.81772 | 0.78357 | 0.14056
6.97545 | 0.80745 | 0.13055
5.5173 | 0.8209 | 0.11394
4.36941 | 0.83406 | 0.09899
3.45686 | 0.84751 | 0.08358
2.73547 | 0.86137 | 0.07539
2.16054 | 0.86954 | 0.07269
1.70952 | 0.87136 | 0.07232
1.35352 | 0.86993 | 0.06783
1.07079 | 0.86925 | 0.05983
0.84734 | 0.87351 | 0.04965
0.67072 | 0.88447 | 0.04058
0.53067 | 0.90421 | 0.03801
0.41976 | 0.92815 | 0.04898
0.33183 | 0.94671 | 0.07769
0.26261 | 0.94569 | 0.11615
0.20791 | 0.92194 | 0.14984
0.16452 | 0.88152 | 0.16093
0.13007 | 0.84304 | 0.13876
0.10309 | 0.83233 | 0.08409
0.08153 | 0.8775 | 0.01581
0.06443 | 0.97979 | -0.02886
0.05102 | 1.16657 | -0.00599
0.04042 | 1.36138 | 0.15164
0.03192 | 1.46755 | 0.45521
0.02528 | 1.3708 | 0.83218
0.01999 | 1.01347 | 1.11717