## Sheet1
20004.453 | 0.29346 | -0.01397
15829.126 | 0.30277 | -0.00066
12516.703 | 0.31 | 0.01379
9909.4424 | 0.31937 | 0.021
7835.48 | 0.32512 | 0.02798
6217.2461 | 0.33329 | 0.03504
4905.291 | 0.34378 | 0.03921
3881.2737 | 0.35137 | 0.04296
3070.9827 | 0.35828 | 0.04812
2430.7778 | 0.36721 | 0.05195
1923.1537 | 0.37546 | 0.05507
1522.4358 | 0.38483 | 0.05737
1203.8446 | 0.39272 | 0.06065
952.86591 | 0.40132 | 0.06456
754.27557 | 0.41208 | 0.06818
596.71857 | 0.42233 | 0.07153
471.96338 | 0.43259 | 0.07366
373.20856 | 0.44438 | 0.07911
295.47278 | 0.45291 | 0.08244
233.87738 | 0.46527 | 0.0879
185.05922 | 0.47602 | 0.09215
146.35823 | 0.49088 | 0.09756
115.77804 | 0.50401 | 0.10555
91.6721 | 0.51858 | 0.11287
72.51701 | 0.5349 | 0.11978
57.36816 | 0.55249 | 0.13059
45.3629 | 0.5727 | 0.14181
35.93134 | 0.59573 | 0.15383
28.40909 | 0.62659 | 0.16271
22.48202 | 0.65701 | 0.16881
17.79613 | 0.69077 | 0.17177
14.06813 | 0.72447 | 0.16954
11.1448 | 0.75768 | 0.15825
8.81772 | 0.78901 | 0.1493
6.97545 | 0.80917 | 0.1344
5.5173 | 0.82798 | 0.11764
4.36941 | 0.84604 | 0.09962
3.45686 | 0.86065 | 0.09178
2.73547 | 0.86679 | 0.08511
2.16054 | 0.86952 | 0.07795
1.70952 | 0.87274 | 0.0682
1.35352 | 0.87668 | 0.05726
1.07079 | 0.8868 | 0.04837
0.84734 | 0.90214 | 0.04533
0.67072 | 0.91745 | 0.0505
0.53067 | 0.92992 | 0.06785
0.41976 | 0.92875 | 0.09181
0.33183 | 0.91326 | 0.11026
0.26261 | 0.88811 | 0.11259
0.20791 | 0.87019 | 0.09447
0.16452 | 0.87214 | 0.05901
0.13007 | 0.91058 | 0.02189
0.10309 | 0.98953 | 0.00873
0.08153 | 1.09833 | 0.05125
0.06443 | 1.19488 | 0.15545
0.05102 | 1.23626 | 0.34853
0.04042 | 1.14365 | 0.56103
0.03192 | 0.91336 | 0.6894
0.02528 | 0.61148 | 0.62553
0.01999 | 0.38007 | 0.29281