## Sheet1
20004.453 | 0.28827 | -0.01528
15829.126 | 0.29698 | 0.00018
12516.703 | 0.30517 | 0.0104
9909.4424 | 0.31326 | 0.01932
7835.48 | 0.32055 | 0.02694
6217.2461 | 0.32909 | 0.03397
4905.291 | 0.33732 | 0.03866
3881.2737 | 0.34446 | 0.04417
3070.9827 | 0.3522 | 0.04765
2430.7778 | 0.35989 | 0.05126
1923.1537 | 0.36961 | 0.056
1522.4358 | 0.37829 | 0.05777
1203.8446 | 0.38925 | 0.06152
952.86591 | 0.39588 | 0.06538
754.27557 | 0.40615 | 0.06787
596.71857 | 0.41711 | 0.07109
471.96338 | 0.42615 | 0.07459
373.20856 | 0.43653 | 0.07868
295.47278 | 0.44965 | 0.08377
233.87738 | 0.46151 | 0.08787
185.05922 | 0.47299 | 0.09343
146.35823 | 0.48559 | 0.09899
115.77804 | 0.50062 | 0.10588
91.6721 | 0.5139 | 0.11298
72.51701 | 0.53105 | 0.12142
57.36816 | 0.54939 | 0.1326
45.3629 | 0.57022 | 0.1431
35.93134 | 0.59587 | 0.15085
28.40909 | 0.62403 | 0.16005
22.48202 | 0.65569 | 0.16487
17.79613 | 0.68728 | 0.16498
14.06813 | 0.72108 | 0.16039
11.1448 | 0.75294 | 0.14938
8.81772 | 0.77723 | 0.13825
6.97545 | 0.79747 | 0.12105
5.5173 | 0.81483 | 0.10533
4.36941 | 0.83169 | 0.09496
3.45686 | 0.83925 | 0.08661
2.73547 | 0.84378 | 0.07783
2.16054 | 0.84857 | 0.06606
1.70952 | 0.85453 | 0.0563
1.35352 | 0.86652 | 0.0497
1.07079 | 0.87971 | 0.04895
0.84734 | 0.89022 | 0.05737
0.67072 | 0.89409 | 0.07072
0.53067 | 0.88665 | 0.08398
0.41976 | 0.87186 | 0.08771
0.33183 | 0.85974 | 0.07781
0.26261 | 0.86023 | 0.05694
0.20791 | 0.88226 | 0.03257
0.16452 | 0.932 | 0.02253
0.13007 | 0.99951 | 0.04591
0.10309 | 1.06179 | 0.11922
0.08153 | 1.08394 | 0.23726
0.06443 | 1.04975 | 0.35998
0.05102 | 0.92404 | 0.45042
0.04042 | 0.75147 | 0.4331
0.03192 | 0.61177 | 0.26553
0.02528 | 0.62161 | -0.04413
0.01999 | 0.90962 | -0.39162