## Sheet1
20004.453 | 0.29196 | -0.01956
15829.126 | 0.3004 | -0.00461
12516.703 | 0.30723 | 0.00664
9909.4424 | 0.3146 | 0.01704
7835.48 | 0.32245 | 0.02517
6217.2461 | 0.3297 | 0.03101
4905.291 | 0.33765 | 0.03657
3881.2737 | 0.34579 | 0.04241
3070.9827 | 0.35403 | 0.04552
2430.7778 | 0.36293 | 0.04887
1923.1537 | 0.37129 | 0.05464
1522.4358 | 0.37926 | 0.05629
1203.8446 | 0.38719 | 0.05951
952.86591 | 0.39801 | 0.06332
754.27557 | 0.40655 | 0.06644
596.71857 | 0.41557 | 0.07005
471.96338 | 0.42673 | 0.07266
373.20856 | 0.43568 | 0.07822
295.47278 | 0.44889 | 0.08167
233.87738 | 0.46014 | 0.08779
185.05922 | 0.47126 | 0.09379
146.35823 | 0.48436 | 0.0979
115.77804 | 0.49813 | 0.10419
91.6721 | 0.51274 | 0.11201
72.51701 | 0.528 | 0.12165
57.36816 | 0.54604 | 0.13159
45.3629 | 0.56302 | 0.14204
35.93134 | 0.58656 | 0.15579
28.40909 | 0.61411 | 0.16894
22.48202 | 0.6472 | 0.17943
17.79613 | 0.67995 | 0.18647
14.06813 | 0.71938 | 0.18668
11.1448 | 0.75711 | 0.18257
8.81772 | 0.79147 | 0.17094
6.97545 | 0.82306 | 0.15768
5.5173 | 0.84502 | 0.14053
4.36941 | 0.86391 | 0.12415
3.45686 | 0.88047 | 0.10617
2.73547 | 0.89481 | 0.09291
2.16054 | 0.9058 | 0.08482
1.70952 | 0.91165 | 0.07961
1.35352 | 0.91277 | 0.07404
1.07079 | 0.91416 | 0.06722
0.84734 | 0.91793 | 0.05877
0.67072 | 0.92568 | 0.05397
0.53067 | 0.93673 | 0.05076
0.41976 | 0.95135 | 0.05627
0.33183 | 0.96347 | 0.07075
0.26261 | 0.96846 | 0.09101
0.20791 | 0.96481 | 0.11122
0.16452 | 0.9584 | 0.12379
0.13007 | 0.95546 | 0.12972
0.10309 | 0.96364 | 0.13305
0.08153 | 0.98307 | 0.13977
0.06443 | 1.01324 | 0.15629
0.05102 | 1.05583 | 0.17989
0.04042 | 1.10796 | 0.2255
0.03192 | 1.15455 | 0.29492
0.02528 | 1.18037 | 0.37221
0.01999 | 1.1905 | 0.43606