## Sheet1
20004.453 | 0.28993 | -0.02023
15829.126 | 0.29736 | -0.00469
12516.703 | 0.30402 | 0.00746
9909.4424 | 0.31267 | 0.01523
7835.48 | 0.32073 | 0.02456
6217.2461 | 0.32803 | 0.03147
4905.291 | 0.3345 | 0.03626
3881.2737 | 0.34243 | 0.04172
3070.9827 | 0.35097 | 0.04529
2430.7778 | 0.35897 | 0.05038
1923.1537 | 0.36618 | 0.05222
1522.4358 | 0.37666 | 0.05587
1203.8446 | 0.38514 | 0.05951
952.86591 | 0.39348 | 0.06424
754.27557 | 0.40395 | 0.06731
596.71857 | 0.4142 | 0.07045
471.96338 | 0.42326 | 0.07536
373.20856 | 0.43435 | 0.07891
295.47278 | 0.44608 | 0.08196
233.87738 | 0.45726 | 0.0874
185.05922 | 0.4691 | 0.09277
146.35823 | 0.48202 | 0.09857
115.77804 | 0.49469 | 0.10542
91.6721 | 0.50937 | 0.11235
72.51701 | 0.52474 | 0.12115
57.36816 | 0.54247 | 0.13171
45.3629 | 0.56175 | 0.14291
35.93134 | 0.58487 | 0.15566
28.40909 | 0.61531 | 0.169
22.48202 | 0.64597 | 0.1776
17.79613 | 0.68164 | 0.18086
14.06813 | 0.71804 | 0.17977
11.1448 | 0.75447 | 0.17357
8.81772 | 0.78454 | 0.16222
6.97545 | 0.81298 | 0.14336
5.5173 | 0.83616 | 0.12901
4.36941 | 0.85226 | 0.11658
3.45686 | 0.86306 | 0.10068
2.73547 | 0.87375 | 0.08712
2.16054 | 0.88195 | 0.07424
1.70952 | 0.8914 | 0.06494
1.35352 | 0.901 | 0.06048
1.07079 | 0.9085 | 0.06185
0.84734 | 0.91108 | 0.06604
0.67072 | 0.91057 | 0.06944
0.53067 | 0.90723 | 0.06895
0.41976 | 0.90737 | 0.06564
0.33183 | 0.9134 | 0.0618
0.26261 | 0.92561 | 0.06073
0.20791 | 0.94481 | 0.06787
0.16452 | 0.96589 | 0.08605
0.13007 | 0.98315 | 0.11587
0.10309 | 0.99024 | 0.15297
0.08153 | 0.98731 | 0.18655
0.06443 | 0.98558 | 0.21256
0.05102 | 0.99075 | 0.2253
0.04042 | 1.0112 | 0.23669
0.03192 | 1.04879 | 0.25231
0.02528 | 1.10492 | 0.27354
0.01999 | 1.1827 | 0.31085