## Sheet1
20004.453 | 0.29087 | -0.0196
15829.126 | 0.29816 | -0.00552
12516.703 | 0.306 | 0.00799
9909.4424 | 0.31355 | 0.01699
7835.48 | 0.32128 | 0.02468
6217.2461 | 0.32868 | 0.03131
4905.291 | 0.33677 | 0.03737
3881.2737 | 0.34532 | 0.04083
3070.9827 | 0.35017 | 0.04478
2430.7778 | 0.36018 | 0.05032
1923.1537 | 0.36909 | 0.05301
1522.4358 | 0.37756 | 0.05744
1203.8446 | 0.38549 | 0.06052
952.86591 | 0.39492 | 0.06356
754.27557 | 0.40408 | 0.06651
596.71857 | 0.41369 | 0.0698
471.96338 | 0.42494 | 0.07435
373.20856 | 0.43439 | 0.07895
295.47278 | 0.44708 | 0.08197
233.87738 | 0.45876 | 0.08779
185.05922 | 0.47001 | 0.09281
146.35823 | 0.48355 | 0.09932
115.77804 | 0.49786 | 0.10455
91.6721 | 0.51099 | 0.114
72.51701 | 0.52636 | 0.12187
57.36816 | 0.54355 | 0.13192
45.3629 | 0.56318 | 0.14319
35.93134 | 0.5879 | 0.15652
28.40909 | 0.61507 | 0.16855
22.48202 | 0.64728 | 0.17698
17.79613 | 0.68496 | 0.18281
14.06813 | 0.72033 | 0.1813
11.1448 | 0.75648 | 0.17458
8.81772 | 0.78686 | 0.16324
6.97545 | 0.81493 | 0.14686
5.5173 | 0.84116 | 0.1313
4.36941 | 0.8588 | 0.11799
3.45686 | 0.8694 | 0.10335
2.73547 | 0.87898 | 0.09008
2.16054 | 0.88731 | 0.07567
1.70952 | 0.89552 | 0.06566
1.35352 | 0.90584 | 0.06047
1.07079 | 0.91465 | 0.06078
0.84734 | 0.91817 | 0.06485
0.67072 | 0.9188 | 0.0701
0.53067 | 0.91514 | 0.07107
0.41976 | 0.91432 | 0.06894
0.33183 | 0.91742 | 0.06479
0.26261 | 0.92828 | 0.06323
0.20791 | 0.94546 | 0.06753
0.16452 | 0.96781 | 0.0822
0.13007 | 0.98848 | 0.10971
0.10309 | 1.00006 | 0.14708
0.08153 | 1.00152 | 0.1858
0.06443 | 0.99968 | 0.21679
0.05102 | 1.00034 | 0.23328
0.04042 | 1.01628 | 0.24541
0.03192 | 1.05061 | 0.2602
0.02528 | 1.10237 | 0.27899
0.01999 | 1.1767 | 0.31001