## Sheet1
20004.453 | 0.28751 | -0.01992
15829.126 | 0.29524 | -0.00489
12516.703 | 0.30199 | 0.00702
9909.4424 | 0.31032 | 0.01572
7835.48 | 0.31669 | 0.02406
6217.2461 | 0.32505 | 0.03116
4905.291 | 0.33189 | 0.03598
3881.2737 | 0.33906 | 0.04275
3070.9827 | 0.34825 | 0.04613
2430.7778 | 0.35699 | 0.04964
1923.1537 | 0.36425 | 0.05234
1522.4358 | 0.3735 | 0.05769
1203.8446 | 0.38237 | 0.05932
952.86591 | 0.39083 | 0.06389
754.27557 | 0.39956 | 0.06613
596.71857 | 0.41079 | 0.07029
471.96338 | 0.42196 | 0.07277
373.20856 | 0.43039 | 0.07649
295.47278 | 0.44343 | 0.08294
233.87738 | 0.4536 | 0.08695
185.05922 | 0.4679 | 0.09164
146.35823 | 0.47961 | 0.09896
115.77804 | 0.49208 | 0.10542
91.6721 | 0.50735 | 0.11232
72.51701 | 0.52299 | 0.1212
57.36816 | 0.53995 | 0.13238
45.3629 | 0.5609 | 0.14264
35.93134 | 0.58374 | 0.15537
28.40909 | 0.61261 | 0.16505
22.48202 | 0.6438 | 0.1742
17.79613 | 0.67976 | 0.17988
14.06813 | 0.71689 | 0.17702
11.1448 | 0.74988 | 0.16903
8.81772 | 0.78084 | 0.15599
6.97545 | 0.80864 | 0.14236
5.5173 | 0.82777 | 0.12578
4.36941 | 0.84288 | 0.11056
3.45686 | 0.8569 | 0.09388
2.73547 | 0.87003 | 0.08069
2.16054 | 0.879 | 0.0738
1.70952 | 0.88494 | 0.07111
1.35352 | 0.88641 | 0.0679
1.07079 | 0.88679 | 0.0635
0.84734 | 0.88829 | 0.05777
0.67072 | 0.89385 | 0.05265
0.53067 | 0.90222 | 0.0492
0.41976 | 0.91568 | 0.05034
0.33183 | 0.92954 | 0.0602
0.26261 | 0.94098 | 0.07928
0.20791 | 0.94315 | 0.10242
0.16452 | 0.93799 | 0.12225
0.13007 | 0.93161 | 0.13362
0.10309 | 0.93345 | 0.13917
0.08153 | 0.94639 | 0.14497
0.06443 | 0.97065 | 0.15781
0.05102 | 1.00626 | 0.1739
0.04042 | 1.05557 | 0.20519
0.03192 | 1.11047 | 0.25911
0.02528 | 1.15444 | 0.33351
0.01999 | 1.17792 | 0.40958