## Sheet1
20004.453 | 0.28863 | -0.01987
15829.126 | 0.2955 | -0.00503
12516.703 | 0.30306 | 0.00783
9909.4424 | 0.31161 | 0.0165
7835.48 | 0.31736 | 0.02434
6217.2461 | 0.32584 | 0.03152
4905.291 | 0.33317 | 0.03502
3881.2737 | 0.33995 | 0.04189
3070.9827 | 0.34956 | 0.04715
2430.7778 | 0.35695 | 0.05066
1923.1537 | 0.36506 | 0.05398
1522.4358 | 0.37363 | 0.05645
1203.8446 | 0.38167 | 0.06073
952.86591 | 0.39262 | 0.0638
754.27557 | 0.40084 | 0.06855
596.71857 | 0.41167 | 0.07073
471.96338 | 0.42225 | 0.07594
373.20856 | 0.43303 | 0.07878
295.47278 | 0.44516 | 0.08394
233.87738 | 0.45523 | 0.08796
185.05922 | 0.46855 | 0.09349
146.35823 | 0.48157 | 0.10044
115.77804 | 0.49665 | 0.10672
91.6721 | 0.51096 | 0.11425
72.51701 | 0.52702 | 0.12351
57.36816 | 0.54354 | 0.13302
45.3629 | 0.56453 | 0.14566
35.93134 | 0.58913 | 0.15852
28.40909 | 0.61663 | 0.16971
22.48202 | 0.65029 | 0.17729
17.79613 | 0.68498 | 0.18225
14.06813 | 0.72238 | 0.18045
11.1448 | 0.75692 | 0.17365
8.81772 | 0.78998 | 0.16091
6.97545 | 0.81575 | 0.14438
5.5173 | 0.8395 | 0.1288
4.36941 | 0.85446 | 0.1128
3.45686 | 0.86905 | 0.09772
2.73547 | 0.87819 | 0.08698
2.16054 | 0.88523 | 0.07628
1.70952 | 0.89189 | 0.06843
1.35352 | 0.8974 | 0.06255
1.07079 | 0.90312 | 0.05991
0.84734 | 0.90719 | 0.05819
0.67072 | 0.91211 | 0.0581
0.53067 | 0.91731 | 0.05962
0.41976 | 0.92313 | 0.06442
0.33183 | 0.92743 | 0.07132
0.26261 | 0.93171 | 0.07862
0.20791 | 0.93802 | 0.08722
0.16452 | 0.94618 | 0.09819
0.13007 | 0.95639 | 0.1142
0.10309 | 0.96671 | 0.13175
0.08153 | 0.98113 | 0.15107
0.06443 | 1.00163 | 0.17648
0.05102 | 1.02974 | 0.20815
0.04042 | 1.05575 | 0.25143
0.03192 | 1.07889 | 0.29591
0.02528 | 1.10485 | 0.33456
0.01999 | 1.14327 | 0.37065