## Sheet1
20004.453 | 0.28563 | -0.02006
15829.126 | 0.29135 | -0.00549
12516.703 | 0.30085 | 0.00621
9909.4424 | 0.30824 | 0.01737
7835.48 | 0.31571 | 0.02449
6217.2461 | 0.32268 | 0.0317
4905.291 | 0.33045 | 0.0378
3881.2737 | 0.33623 | 0.04287
3070.9827 | 0.34625 | 0.04591
2430.7778 | 0.35506 | 0.04955
1923.1537 | 0.36325 | 0.05429
1522.4358 | 0.37329 | 0.05713
1203.8446 | 0.38131 | 0.06119
952.86591 | 0.39054 | 0.06471
754.27557 | 0.39961 | 0.06803
596.71857 | 0.4096 | 0.07215
471.96338 | 0.42103 | 0.07666
373.20856 | 0.43236 | 0.0794
295.47278 | 0.44343 | 0.08577
233.87738 | 0.45488 | 0.08976
185.05922 | 0.46833 | 0.095
146.35823 | 0.48099 | 0.10173
115.77804 | 0.49623 | 0.10633
91.6721 | 0.50985 | 0.11425
72.51701 | 0.52526 | 0.12278
57.36816 | 0.54269 | 0.13447
45.3629 | 0.56511 | 0.14422
35.93134 | 0.58789 | 0.15789
28.40909 | 0.61798 | 0.16763
22.48202 | 0.65118 | 0.17534
17.79613 | 0.68539 | 0.17936
14.06813 | 0.7206 | 0.17546
11.1448 | 0.755 | 0.16727
8.81772 | 0.7868 | 0.1549
6.97545 | 0.8104 | 0.14017
5.5173 | 0.83189 | 0.12192
4.36941 | 0.84734 | 0.10761
3.45686 | 0.85954 | 0.09254
2.73547 | 0.87011 | 0.0818
2.16054 | 0.87683 | 0.07358
1.70952 | 0.88282 | 0.0657
1.35352 | 0.88852 | 0.05966
1.07079 | 0.8936 | 0.05814
0.84734 | 0.8973 | 0.05692
0.67072 | 0.9016 | 0.05777
0.53067 | 0.90561 | 0.0586
0.41976 | 0.91096 | 0.06183
0.33183 | 0.91642 | 0.06791
0.26261 | 0.92205 | 0.07519
0.20791 | 0.92878 | 0.08391
0.16452 | 0.93832 | 0.0958
0.13007 | 0.94971 | 0.11296
0.10309 | 0.96029 | 0.13505
0.08153 | 0.96921 | 0.15826
0.06443 | 0.98246 | 0.18321
0.05102 | 1.00329 | 0.2066
0.04042 | 1.02986 | 0.23748
0.03192 | 1.05905 | 0.27229
0.02528 | 1.09593 | 0.30581
0.01999 | 1.14783 | 0.34381