## Sheet1
20004.453 | 0.31217 | -0.00723
15829.126 | 0.32308 | 0.00958
12516.703 | 0.33333 | 0.01799
9909.4424 | 0.34198 | 0.02798
7835.48 | 0.35279 | 0.03519
6217.2461 | 0.36027 | 0.03985
4905.291 | 0.36835 | 0.04545
3881.2737 | 0.37794 | 0.04855
3070.9827 | 0.38541 | 0.05148
2430.7778 | 0.39313 | 0.05605
1923.1537 | 0.40263 | 0.05878
1522.4358 | 0.41169 | 0.06092
1203.8446 | 0.42214 | 0.06578
952.86591 | 0.43093 | 0.06858
754.27557 | 0.44225 | 0.07275
596.71857 | 0.45226 | 0.07619
471.96338 | 0.46271 | 0.08047
373.20856 | 0.47427 | 0.08592
295.47278 | 0.4874 | 0.08799
233.87738 | 0.50074 | 0.09511
185.05922 | 0.51458 | 0.09954
146.35823 | 0.52664 | 0.10371
115.77804 | 0.54203 | 0.11003
91.6721 | 0.55743 | 0.11678
72.51701 | 0.57249 | 0.12566
57.36816 | 0.58818 | 0.13401
45.3629 | 0.60515 | 0.14434
35.93134 | 0.6226 | 0.15974
28.40909 | 0.64171 | 0.1762
22.48202 | 0.66556 | 0.19578
17.79613 | 0.69527 | 0.21869
14.06813 | 0.72961 | 0.24388
11.1448 | 0.7722 | 0.26831
8.81772 | 0.82609 | 0.29002
6.97545 | 0.88675 | 0.29572
5.5173 | 0.94367 | 0.30744
4.36941 | 1.01124 | 0.29522
3.45686 | 1.06809 | 0.28512
2.73547 | 1.11657 | 0.2591
2.16054 | 1.16112 | 0.23225
1.70952 | 1.19537 | 0.20643
1.35352 | 1.21926 | 0.18148
1.07079 | 1.23787 | 0.1591
0.84734 | 1.25295 | 0.14103
0.67072 | 1.26438 | 0.12872
0.53067 | 1.27438 | 0.12011
0.41976 | 1.28235 | 0.11576
0.33183 | 1.29038 | 0.11424
0.26261 | 1.30002 | 0.11673
0.20791 | 1.31053 | 0.12555
0.16452 | 1.32044 | 0.13934
0.13007 | 1.33007 | 0.1542
0.10309 | 1.34463 | 0.17121
0.08153 | 1.36611 | 0.19476
0.06443 | 1.3906 | 0.22715
0.05102 | 1.41381 | 0.26505
0.04042 | 1.44064 | 0.30209
0.03192 | 1.48055 | 0.33949
0.02528 | 1.5329 | 0.38861
0.01999 | 1.58798 | 0.45043