## Sheet1
20004.453 | 0.31205 | -0.00876
15829.126 | 0.32059 | 0.00692
12516.703 | 0.33149 | 0.01963
9909.4424 | 0.34165 | 0.0276
7835.48 | 0.35011 | 0.03428
6217.2461 | 0.35915 | 0.0401
4905.291 | 0.36737 | 0.04581
3881.2737 | 0.37479 | 0.04841
3070.9827 | 0.38468 | 0.05192
2430.7778 | 0.39223 | 0.0574
1923.1537 | 0.40233 | 0.05827
1522.4358 | 0.41104 | 0.06256
1203.8446 | 0.41945 | 0.0669
952.86591 | 0.43067 | 0.06867
754.27557 | 0.44051 | 0.07389
596.71857 | 0.45157 | 0.07779
471.96338 | 0.4639 | 0.08114
373.20856 | 0.47446 | 0.08487
295.47278 | 0.48623 | 0.09002
233.87738 | 0.49855 | 0.09577
185.05922 | 0.5129 | 0.09971
146.35823 | 0.52738 | 0.10499
115.77804 | 0.54059 | 0.11217
91.6721 | 0.55489 | 0.11858
72.51701 | 0.57061 | 0.1263
57.36816 | 0.58782 | 0.13557
45.3629 | 0.60509 | 0.14766
35.93134 | 0.62202 | 0.16021
28.40909 | 0.64289 | 0.17744
22.48202 | 0.66824 | 0.19785
17.79613 | 0.69613 | 0.21857
14.06813 | 0.73373 | 0.2453
11.1448 | 0.77792 | 0.26753
8.81772 | 0.83101 | 0.28383
6.97545 | 0.88359 | 0.29496
5.5173 | 0.95087 | 0.29582
4.36941 | 1.00291 | 0.28679
3.45686 | 1.06421 | 0.2674
2.73547 | 1.11141 | 0.24675
2.16054 | 1.14783 | 0.2187
1.70952 | 1.1776 | 0.192
1.35352 | 1.2007 | 0.16882
1.07079 | 1.21699 | 0.14781
0.84734 | 1.23008 | 0.13206
0.67072 | 1.2406 | 0.11942
0.53067 | 1.25009 | 0.11069
0.41976 | 1.25905 | 0.10705
0.33183 | 1.26575 | 0.10742
0.26261 | 1.27312 | 0.1103
0.20791 | 1.28281 | 0.11589
0.16452 | 1.29429 | 0.12664
0.13007 | 1.30642 | 0.14458
0.10309 | 1.31647 | 0.16483
0.08153 | 1.33124 | 0.18655
0.06443 | 1.35281 | 0.21313
0.05102 | 1.38382 | 0.24586
0.04042 | 1.41394 | 0.28795
0.03192 | 1.44577 | 0.32861
0.02528 | 1.48771 | 0.36482
0.01999 | 1.54688 | 0.40763