## Sheet1
20004.453 | 0.30406 | -0.00954
15829.126 | 0.31524 | 0.00551
12516.703 | 0.32319 | 0.01714
9909.4424 | 0.33293 | 0.0242
7835.48 | 0.34084 | 0.03354
6217.2461 | 0.35007 | 0.03808
4905.291 | 0.35779 | 0.04321
3881.2737 | 0.36684 | 0.04789
3070.9827 | 0.37542 | 0.05223
2430.7778 | 0.38359 | 0.05437
1923.1537 | 0.39342 | 0.05818
1522.4358 | 0.40048 | 0.06125
1203.8446 | 0.40963 | 0.06581
952.86591 | 0.42164 | 0.06779
754.27557 | 0.43158 | 0.07138
596.71857 | 0.44219 | 0.0762
471.96338 | 0.45326 | 0.08029
373.20856 | 0.46479 | 0.08523
295.47278 | 0.47739 | 0.09022
233.87738 | 0.49034 | 0.09452
185.05922 | 0.50424 | 0.09928
146.35823 | 0.51689 | 0.1064
115.77804 | 0.5328 | 0.11194
91.6721 | 0.54654 | 0.118
72.51701 | 0.56236 | 0.12553
57.36816 | 0.57827 | 0.13582
45.3629 | 0.597 | 0.1476
35.93134 | 0.614 | 0.16091
28.40909 | 0.63522 | 0.17617
22.48202 | 0.66152 | 0.19577
17.79613 | 0.69077 | 0.21739
14.06813 | 0.72917 | 0.23918
11.1448 | 0.77439 | 0.25711
8.81772 | 0.82648 | 0.27159
6.97545 | 0.88228 | 0.2813
5.5173 | 0.94175 | 0.27215
4.36941 | 0.99158 | 0.26358
3.45686 | 1.04008 | 0.2396
2.73547 | 1.08296 | 0.2181
2.16054 | 1.11401 | 0.19403
1.70952 | 1.13832 | 0.16806
1.35352 | 1.15758 | 0.14636
1.07079 | 1.17189 | 0.12904
0.84734 | 1.18221 | 0.11565
0.67072 | 1.19063 | 0.10508
0.53067 | 1.19829 | 0.09843
0.41976 | 1.20652 | 0.09498
0.33183 | 1.21359 | 0.09662
0.26261 | 1.21966 | 0.10088
0.20791 | 1.22696 | 0.10677
0.16452 | 1.23671 | 0.11548
0.13007 | 1.24964 | 0.13036
0.10309 | 1.26167 | 0.15218
0.08153 | 1.27379 | 0.17539
0.06443 | 1.29172 | 0.20128
0.05102 | 1.31875 | 0.22714
0.04042 | 1.35239 | 0.2651
0.03192 | 1.38574 | 0.31
0.02528 | 1.42038 | 0.35145
0.01999 | 1.46705 | 0.38781