## Sheet1
20004.453 | 0.33399 | 0.00129
15829.126 | 0.34731 | 0.0151
12516.703 | 0.35843 | 0.02452
9909.4424 | 0.36832 | 0.03228
7835.48 | 0.37797 | 0.04002
6217.2461 | 0.38668 | 0.04679
4905.291 | 0.39465 | 0.04892
3881.2737 | 0.40432 | 0.05229
3070.9827 | 0.41505 | 0.05668
2430.7778 | 0.42394 | 0.05836
1923.1537 | 0.43288 | 0.0627
1522.4358 | 0.44236 | 0.06649
1203.8446 | 0.45225 | 0.07098
952.86591 | 0.46281 | 0.0748
754.27557 | 0.47553 | 0.0778
596.71857 | 0.48576 | 0.08338
471.96338 | 0.49828 | 0.08709
373.20856 | 0.50912 | 0.09375
295.47278 | 0.52274 | 0.09789
233.87738 | 0.53821 | 0.10528
185.05922 | 0.5523 | 0.10909
146.35823 | 0.57038 | 0.11714
115.77804 | 0.58669 | 0.1245
91.6721 | 0.60206 | 0.13206
72.51701 | 0.62171 | 0.13857
57.36816 | 0.63998 | 0.14834
45.3629 | 0.65769 | 0.15675
35.93134 | 0.67592 | 0.17
28.40909 | 0.69729 | 0.18759
22.48202 | 0.71765 | 0.20736
17.79613 | 0.74491 | 0.23232
14.06813 | 0.77545 | 0.26058
11.1448 | 0.81298 | 0.29266
8.81772 | 0.86347 | 0.32812
6.97545 | 0.92647 | 0.35146
5.5173 | 0.98321 | 0.3844
4.36941 | 1.06999 | 0.39503
3.45686 | 1.1489 | 0.41284
2.73547 | 1.22545 | 0.39989
2.16054 | 1.31113 | 0.38193
1.70952 | 1.37873 | 0.36093
1.35352 | 1.43256 | 0.33043
1.07079 | 1.47616 | 0.29712
0.84734 | 1.512 | 0.26728
0.67072 | 1.54 | 0.24236
0.53067 | 1.56192 | 0.22494
0.41976 | 1.58192 | 0.21208
0.33183 | 1.60347 | 0.20714
0.26261 | 1.62625 | 0.21406
0.20791 | 1.64606 | 0.23347
0.16452 | 1.65937 | 0.26062
0.13007 | 1.66966 | 0.2875
0.10309 | 1.68376 | 0.31481
0.08153 | 1.707 | 0.34497
0.06443 | 1.73857 | 0.38219
0.05102 | 1.78226 | 0.42263
0.04042 | 1.84821 | 0.47563
0.03192 | 1.93709 | 0.56171
0.02528 | 2.0282 | 0.69591
0.01999 | 2.09236 | 0.87245