## Sheet1
20004.453 | 0.44862 | -0.03152
15829.126 | 0.45865 | -0.01174
12516.703 | 0.4643 | 0.00199
9909.4424 | 0.47299 | 0.01575
7835.48 | 0.4795 | 0.02479
6217.2461 | 0.48907 | 0.03378
4905.291 | 0.4973 | 0.04202
3881.2737 | 0.50678 | 0.0492
3070.9827 | 0.51366 | 0.05683
2430.7778 | 0.52456 | 0.06319
1923.1537 | 0.53713 | 0.06837
1522.4358 | 0.54668 | 0.07339
1203.8446 | 0.55841 | 0.07893
952.86591 | 0.57066 | 0.08628
754.27557 | 0.58435 | 0.09262
596.71857 | 0.59643 | 0.10017
471.96338 | 0.61219 | 0.10572
373.20856 | 0.62838 | 0.11265
295.47278 | 0.64369 | 0.11978
233.87738 | 0.66192 | 0.12741
185.05922 | 0.68115 | 0.13538
146.35823 | 0.69956 | 0.14409
115.77804 | 0.72252 | 0.15347
91.6721 | 0.74514 | 0.15903
72.51701 | 0.76715 | 0.16907
57.36816 | 0.79073 | 0.17878
45.3629 | 0.81473 | 0.18894
35.93134 | 0.83828 | 0.20197
28.40909 | 0.86492 | 0.21674
22.48202 | 0.89112 | 0.23706
17.79613 | 0.92048 | 0.2586
14.06813 | 0.95659 | 0.28834
11.1448 | 1.00361 | 0.32047
8.81772 | 1.0569 | 0.35111
6.97545 | 1.11725 | 0.37524
5.5173 | 1.19541 | 0.40486
4.36941 | 1.26771 | 0.40846
3.45686 | 1.36318 | 0.41318
2.73547 | 1.44015 | 0.40505
2.16054 | 1.516 | 0.37362
1.70952 | 1.5848 | 0.3406
1.35352 | 1.63692 | 0.30584
1.07079 | 1.67572 | 0.26831
0.84734 | 1.70733 | 0.23437
0.67072 | 1.73108 | 0.20657
0.53067 | 1.75011 | 0.18449
0.41976 | 1.76455 | 0.16924
0.33183 | 1.77535 | 0.159
0.26261 | 1.78618 | 0.15372
0.20791 | 1.79806 | 0.15488
0.16452 | 1.81076 | 0.16335
0.13007 | 1.82215 | 0.17813
0.10309 | 1.83471 | 0.19609
0.08153 | 1.85352 | 0.21699
0.06443 | 1.87921 | 0.2491
0.05102 | 1.90976 | 0.29246
0.04042 | 1.93734 | 0.34283
0.03192 | 1.97368 | 0.39215
0.02528 | 2.02846 | 0.44467
0.01999 | 2.09965 | 0.51159