## Sheet1
20004.453 | 0.32185 | -0.00425
15829.126 | 0.33219 | 0.00939
12516.703 | 0.33965 | 0.02168
9909.4424 | 0.35102 | 0.02952
7835.48 | 0.35906 | 0.03615
6217.2461 | 0.36829 | 0.0425
4905.291 | 0.37906 | 0.04773
3881.2737 | 0.3875 | 0.04926
3070.9827 | 0.39596 | 0.05398
2430.7778 | 0.40473 | 0.05647
1923.1537 | 0.41648 | 0.05995
1522.4358 | 0.42499 | 0.06432
1203.8446 | 0.43397 | 0.06611
952.86591 | 0.44224 | 0.0691
754.27557 | 0.45201 | 0.07225
596.71857 | 0.46258 | 0.07554
471.96338 | 0.47558 | 0.08066
373.20856 | 0.48534 | 0.08452
295.47278 | 0.49669 | 0.08852
233.87738 | 0.51104 | 0.09348
185.05922 | 0.5254 | 0.0988
146.35823 | 0.53874 | 0.10406
115.77804 | 0.55302 | 0.10925
91.6721 | 0.56607 | 0.11478
72.51701 | 0.58056 | 0.12232
57.36816 | 0.59796 | 0.13454
45.3629 | 0.61546 | 0.14504
35.93134 | 0.63138 | 0.1547
28.40909 | 0.65601 | 0.17138
22.48202 | 0.67878 | 0.188
17.79613 | 0.70124 | 0.2094
14.06813 | 0.73956 | 0.24452
11.1448 | 0.78025 | 0.25055
8.81772 | 0.84241 | 0.2846
6.97545 | 0.87793 | 0.29531
5.5173 | 0.93226 | 0.28192
4.36941 | 1.01135 | 0.25884
3.45686 | 1.08943 | 0.26299
2.73547 | 1.12686 | 0.2715
2.16054 | 1.13438 | 0.25353
1.70952 | 1.1333 | 0.20848
1.35352 | 1.14552 | 0.14037
1.07079 | 1.1874 | 0.07629
0.84734 | 1.25425 | 0.04255
0.67072 | 1.31719 | 0.0528
0.53067 | 1.35784 | 0.11384
0.41976 | 1.33686 | 0.19685
0.33183 | 1.25027 | 0.25401
0.26261 | 1.13265 | 0.24329
0.20791 | 1.04064 | 0.15522
0.16452 | 1.02376 | 0.01797
0.13007 | 1.1048 | -0.11096
0.10309 | 1.27314 | -0.16388
0.08153 | 1.47615 | -0.09138
0.06443 | 1.61719 | 0.08359
0.05102 | 1.64384 | 0.368
0.04042 | 1.49646 | 0.62392
0.03192 | 1.22512 | 0.72841
0.02528 | 0.95695 | 0.63955
0.01999 | 0.76931 | 0.38057