## Sheet1
20004.453 | 0.28833 | -0.01407
15829.126 | 0.29748 | 0.00026
12516.703 | 0.30572 | 0.01206
9909.4424 | 0.31276 | 0.01941
7835.48 | 0.32185 | 0.02717
6217.2461 | 0.32954 | 0.03456
4905.291 | 0.33588 | 0.03883
3881.2737 | 0.34428 | 0.04399
3070.9827 | 0.35372 | 0.04814
2430.7778 | 0.36106 | 0.0515
1923.1537 | 0.36848 | 0.05525
1522.4358 | 0.37774 | 0.05874
1203.8446 | 0.38692 | 0.06184
952.86591 | 0.39575 | 0.06532
754.27557 | 0.40582 | 0.06727
596.71857 | 0.41465 | 0.07156
471.96338 | 0.42693 | 0.07712
373.20856 | 0.43797 | 0.07874
295.47278 | 0.44882 | 0.08497
233.87738 | 0.46169 | 0.08793
185.05922 | 0.47365 | 0.09338
146.35823 | 0.48783 | 0.09976
115.77804 | 0.49934 | 0.10581
91.6721 | 0.51386 | 0.11295
72.51701 | 0.53122 | 0.12223
57.36816 | 0.54882 | 0.13081
45.3629 | 0.57056 | 0.14335
35.93134 | 0.5962 | 0.15206
28.40909 | 0.62215 | 0.16047
22.48202 | 0.65321 | 0.16397
17.79613 | 0.68815 | 0.16596
14.06813 | 0.72105 | 0.15951
11.1448 | 0.75169 | 0.14989
8.81772 | 0.77775 | 0.13569
6.97545 | 0.80076 | 0.12069
5.5173 | 0.81448 | 0.10963
4.36941 | 0.82551 | 0.09686
3.45686 | 0.83498 | 0.08247
2.73547 | 0.84462 | 0.06973
2.16054 | 0.85752 | 0.06207
1.70952 | 0.86676 | 0.062
1.35352 | 0.87017 | 0.06577
1.07079 | 0.86763 | 0.06864
0.84734 | 0.86235 | 0.06579
0.67072 | 0.86032 | 0.05885
0.53067 | 0.86486 | 0.04644
0.41976 | 0.88078 | 0.03548
0.33183 | 0.91023 | 0.03378
0.26261 | 0.9439 | 0.05445
0.20791 | 0.96907 | 0.0977
0.16452 | 0.96685 | 0.15743
0.13007 | 0.92972 | 0.21114
0.10309 | 0.86362 | 0.22926
0.08153 | 0.80007 | 0.19557
0.06443 | 0.77375 | 0.12248
0.05102 | 0.83185 | -0.00363
0.04042 | 1.01511 | -0.10598
0.03192 | 1.3151 | -0.08724
0.02528 | 1.65102 | 0.15144
0.01999 | 1.84622 | 0.64478