## Sheet1
20004.453 | 0.28287 | -0.021
15829.126 | 0.29245 | -0.00791
12516.703 | 0.299 | 0.00592
9909.4424 | 0.30534 | 0.01591
7835.48 | 0.31229 | 0.02274
6217.2461 | 0.32051 | 0.0314
4905.291 | 0.32831 | 0.03589
3881.2737 | 0.33475 | 0.04063
3070.9827 | 0.34398 | 0.04608
2430.7778 | 0.35205 | 0.04851
1923.1537 | 0.36072 | 0.05311
1522.4358 | 0.36845 | 0.05672
1203.8446 | 0.37734 | 0.06054
952.86591 | 0.38618 | 0.06404
754.27557 | 0.39678 | 0.06561
596.71857 | 0.40638 | 0.06973
471.96338 | 0.41769 | 0.0755
373.20856 | 0.42793 | 0.07862
295.47278 | 0.43924 | 0.0826
233.87738 | 0.451 | 0.08702
185.05922 | 0.46248 | 0.09258
146.35823 | 0.47674 | 0.09785
115.77804 | 0.49038 | 0.10505
91.6721 | 0.50619 | 0.11367
72.51701 | 0.5209 | 0.12112
57.36816 | 0.53963 | 0.13202
45.3629 | 0.55824 | 0.14189
35.93134 | 0.58374 | 0.15292
28.40909 | 0.61108 | 0.16275
22.48202 | 0.64374 | 0.16918
17.79613 | 0.67791 | 0.17043
14.06813 | 0.71135 | 0.16669
11.1448 | 0.74348 | 0.15611
8.81772 | 0.77115 | 0.14502
6.97545 | 0.79341 | 0.12809
5.5173 | 0.81239 | 0.11336
4.36941 | 0.82997 | 0.10007
3.45686 | 0.84 | 0.08952
2.73547 | 0.84418 | 0.07841
2.16054 | 0.85035 | 0.06902
1.70952 | 0.85631 | 0.05925
1.35352 | 0.8644 | 0.05196
1.07079 | 0.87421 | 0.05014
0.84734 | 0.8816 | 0.05288
0.67072 | 0.88706 | 0.06017
0.53067 | 0.88568 | 0.06877
0.41976 | 0.88216 | 0.07312
0.33183 | 0.87972 | 0.07359
0.26261 | 0.88249 | 0.07079
0.20791 | 0.89287 | 0.06993
0.16452 | 0.91145 | 0.07547
0.13007 | 0.93486 | 0.09039
0.10309 | 0.95886 | 0.11851
0.08153 | 0.97723 | 0.1594
0.06443 | 0.98658 | 0.20229
0.05102 | 0.98376 | 0.23873
0.04042 | 0.98588 | 0.26163
0.03192 | 1.00291 | 0.2765
0.02528 | 1.03778 | 0.29186
0.01999 | 1.09076 | 0.3105