## Sheet1
20004.453 | 0.28471 | -0.02129
15829.126 | 0.29261 | -0.00536
12516.703 | 0.30001 | 0.00629
9909.4424 | 0.3074 | 0.0172
7835.48 | 0.31552 | 0.02429
6217.2461 | 0.32162 | 0.03116
4905.291 | 0.3305 | 0.03724
3881.2737 | 0.33783 | 0.04247
3070.9827 | 0.34586 | 0.04589
2430.7778 | 0.35485 | 0.05091
1923.1537 | 0.36293 | 0.05461
1522.4358 | 0.37081 | 0.05743
1203.8446 | 0.37917 | 0.06197
952.86591 | 0.39022 | 0.06582
754.27557 | 0.40127 | 0.06816
596.71857 | 0.40776 | 0.07276
471.96338 | 0.42083 | 0.07551
373.20856 | 0.43006 | 0.08
295.47278 | 0.44253 | 0.08502
233.87738 | 0.45487 | 0.08961
185.05922 | 0.46758 | 0.09392
146.35823 | 0.48096 | 0.10146
115.77804 | 0.49302 | 0.10575
91.6721 | 0.50686 | 0.11519
72.51701 | 0.52591 | 0.12316
57.36816 | 0.54177 | 0.1341
45.3629 | 0.56398 | 0.14475
35.93134 | 0.58987 | 0.15661
28.40909 | 0.6175 | 0.16607
22.48202 | 0.64934 | 0.17588
17.79613 | 0.68526 | 0.17698
14.06813 | 0.71887 | 0.17463
11.1448 | 0.75382 | 0.16442
8.81772 | 0.78395 | 0.15241
6.97545 | 0.80908 | 0.13619
5.5173 | 0.82889 | 0.1206
4.36941 | 0.84371 | 0.10531
3.45686 | 0.857 | 0.09262
2.73547 | 0.86418 | 0.08057
2.16054 | 0.87377 | 0.07179
1.70952 | 0.87891 | 0.06512
1.35352 | 0.88399 | 0.05997
1.07079 | 0.88829 | 0.05648
0.84734 | 0.89355 | 0.05517
0.67072 | 0.89814 | 0.05615
0.53067 | 0.90216 | 0.05871
0.41976 | 0.90622 | 0.06296
0.33183 | 0.91057 | 0.0677
0.26261 | 0.91697 | 0.07451
0.20791 | 0.92364 | 0.08424
0.16452 | 0.93142 | 0.09682
0.13007 | 0.94025 | 0.11052
0.10309 | 0.95331 | 0.1267
0.08153 | 0.97191 | 0.15014
0.06443 | 0.99042 | 0.18019
0.05102 | 1.00613 | 0.21527
0.04042 | 1.02335 | 0.24649
0.03192 | 1.05029 | 0.27722
0.02528 | 1.08674 | 0.31274
0.01999 | 1.12766 | 0.353