## Sheet1
20004.453 | 0.28516 | -0.01932
15829.126 | 0.29118 | -0.00583
12516.703 | 0.29922 | 0.00713
9909.4424 | 0.30581 | 0.01594
7835.48 | 0.31429 | 0.02391
6217.2461 | 0.32251 | 0.03132
4905.291 | 0.32873 | 0.03661
3881.2737 | 0.33632 | 0.04183
3070.9827 | 0.34487 | 0.04539
2430.7778 | 0.35167 | 0.04978
1923.1537 | 0.3621 | 0.05338
1522.4358 | 0.36996 | 0.05837
1203.8446 | 0.37842 | 0.06126
952.86591 | 0.38811 | 0.06484
754.27557 | 0.3976 | 0.0676
596.71857 | 0.40756 | 0.07147
471.96338 | 0.41875 | 0.0759
373.20856 | 0.42964 | 0.07803
295.47278 | 0.44056 | 0.08498
233.87738 | 0.45256 | 0.08772
185.05922 | 0.46463 | 0.09308
146.35823 | 0.4773 | 0.09948
115.77804 | 0.49187 | 0.10691
91.6721 | 0.50549 | 0.11281
72.51701 | 0.52211 | 0.12332
57.36816 | 0.54137 | 0.13375
45.3629 | 0.56071 | 0.14315
35.93134 | 0.5861 | 0.15529
28.40909 | 0.61495 | 0.16575
22.48202 | 0.6475 | 0.17081
17.79613 | 0.68234 | 0.17345
14.06813 | 0.71666 | 0.17006
11.1448 | 0.74862 | 0.16201
8.81772 | 0.77899 | 0.14909
6.97545 | 0.80346 | 0.13241
5.5173 | 0.82271 | 0.11575
4.36941 | 0.83569 | 0.10226
3.45686 | 0.84697 | 0.08874
2.73547 | 0.85652 | 0.07844
2.16054 | 0.86371 | 0.06968
1.70952 | 0.86909 | 0.06213
1.35352 | 0.87521 | 0.05805
1.07079 | 0.87965 | 0.05564
0.84734 | 0.88379 | 0.05459
0.67072 | 0.88781 | 0.05447
0.53067 | 0.89244 | 0.05653
0.41976 | 0.89825 | 0.06126
0.33183 | 0.90232 | 0.06812
0.26261 | 0.90679 | 0.07551
0.20791 | 0.91244 | 0.08468
0.16452 | 0.92113 | 0.09557
0.13007 | 0.93039 | 0.11081
0.10309 | 0.94088 | 0.12818
0.08153 | 0.95439 | 0.14732
0.06443 | 0.97411 | 0.17151
0.05102 | 1.00112 | 0.20135
0.04042 | 1.02736 | 0.24217
0.03192 | 1.05011 | 0.28568
0.02528 | 1.07541 | 0.32341
0.01999 | 1.11278 | 0.35829