## Sheet1
20004.453 | 0.28396 | -0.0221
15829.126 | 0.29261 | -0.00535
12516.703 | 0.301 | 0.00578
9909.4424 | 0.30668 | 0.01741
7835.48 | 0.31454 | 0.02368
6217.2461 | 0.32205 | 0.0305
4905.291 | 0.3286 | 0.037
3881.2737 | 0.33691 | 0.04183
3070.9827 | 0.34455 | 0.04771
2430.7778 | 0.35326 | 0.04991
1923.1537 | 0.36026 | 0.05303
1522.4358 | 0.37028 | 0.05794
1203.8446 | 0.37829 | 0.06119
952.86591 | 0.38737 | 0.0641
754.27557 | 0.39885 | 0.06677
596.71857 | 0.40846 | 0.07201
471.96338 | 0.41737 | 0.076
373.20856 | 0.43051 | 0.08084
295.47278 | 0.4413 | 0.08455
233.87738 | 0.45354 | 0.08877
185.05922 | 0.46528 | 0.09525
146.35823 | 0.4781 | 0.10104
115.77804 | 0.49316 | 0.10542
91.6721 | 0.5068 | 0.11429
72.51701 | 0.52295 | 0.1235
57.36816 | 0.54054 | 0.13169
45.3629 | 0.56252 | 0.14498
35.93134 | 0.58702 | 0.15524
28.40909 | 0.61471 | 0.16516
22.48202 | 0.64815 | 0.17209
17.79613 | 0.683 | 0.17406
14.06813 | 0.7178 | 0.16979
11.1448 | 0.74991 | 0.16187
8.81772 | 0.78047 | 0.14787
6.97545 | 0.80307 | 0.13248
5.5173 | 0.82223 | 0.1169
4.36941 | 0.83701 | 0.10243
3.45686 | 0.8485 | 0.08788
2.73547 | 0.85754 | 0.07801
2.16054 | 0.8648 | 0.06998
1.70952 | 0.87004 | 0.0625
1.35352 | 0.8753 | 0.05811
1.07079 | 0.88028 | 0.05602
0.84734 | 0.88387 | 0.05522
0.67072 | 0.88832 | 0.05527
0.53067 | 0.89244 | 0.05712
0.41976 | 0.89744 | 0.06094
0.33183 | 0.90256 | 0.06673
0.26261 | 0.90774 | 0.0733
0.20791 | 0.91574 | 0.08203
0.16452 | 0.92524 | 0.09457
0.13007 | 0.93536 | 0.11261
0.10309 | 0.94458 | 0.1338
0.08153 | 0.95396 | 0.1561
0.06443 | 0.96826 | 0.17921
0.05102 | 0.98965 | 0.20297
0.04042 | 1.01502 | 0.23455
0.03192 | 1.04405 | 0.26802
0.02528 | 1.0821 | 0.30049
0.01999 | 1.13524 | 0.33906