## Sheet1
20004.453 | 0.34309 | 0.00216
15829.126 | 0.35405 | 0.01625
12516.703 | 0.3658 | 0.02794
9909.4424 | 0.3754 | 0.03534
7835.48 | 0.38547 | 0.04262
6217.2461 | 0.39655 | 0.04669
4905.291 | 0.40695 | 0.0508
3881.2737 | 0.41544 | 0.05662
3070.9827 | 0.42436 | 0.0602
2430.7778 | 0.43192 | 0.06273
1923.1537 | 0.44491 | 0.06523
1522.4358 | 0.45425 | 0.0678
1203.8446 | 0.46369 | 0.07039
952.86591 | 0.47429 | 0.07716
754.27557 | 0.48448 | 0.08209
596.71857 | 0.49633 | 0.08536
471.96338 | 0.50837 | 0.09102
373.20856 | 0.52287 | 0.09684
295.47278 | 0.53581 | 0.10239
233.87738 | 0.55025 | 0.10711
185.05922 | 0.56749 | 0.11619
146.35823 | 0.58478 | 0.1223
115.77804 | 0.60143 | 0.12987
91.6721 | 0.62012 | 0.13517
72.51701 | 0.63934 | 0.14307
57.36816 | 0.65749 | 0.15226
45.3629 | 0.67584 | 0.16248
35.93134 | 0.69545 | 0.17575
28.40909 | 0.71791 | 0.19333
22.48202 | 0.73994 | 0.21423
17.79613 | 0.76763 | 0.2381
14.06813 | 0.80083 | 0.26975
11.1448 | 0.84296 | 0.30167
8.81772 | 0.89344 | 0.33188
6.97545 | 0.94734 | 0.36366
5.5173 | 1.02731 | 0.38794
4.36941 | 1.09236 | 0.40415
3.45686 | 1.18548 | 0.40714
2.73547 | 1.26502 | 0.40989
2.16054 | 1.33674 | 0.38677
1.70952 | 1.40648 | 0.35817
1.35352 | 1.46292 | 0.32921
1.07079 | 1.50647 | 0.29642
0.84734 | 1.54251 | 0.26597
0.67072 | 1.57241 | 0.24325
0.53067 | 1.59914 | 0.22739
0.41976 | 1.61987 | 0.22385
0.33183 | 1.63366 | 0.22685
0.26261 | 1.64464 | 0.23266
0.20791 | 1.65766 | 0.24147
0.16452 | 1.67463 | 0.25515
0.13007 | 1.69759 | 0.2753
0.10309 | 1.72739 | 0.30036
0.08153 | 1.77134 | 0.33509
0.06443 | 1.82458 | 0.39104
0.05102 | 1.88484 | 0.47419
0.04042 | 1.92597 | 0.58445
0.03192 | 1.9439 | 0.70088
0.02528 | 1.9506 | 0.79928
0.01999 | 1.97264 | 0.88468