## Sheet1
20004.453 | 0.30458 | -0.01079
15829.126 | 0.31323 | 0.00487
12516.703 | 0.32188 | 0.01618
9909.4424 | 0.33243 | 0.02445
7835.48 | 0.33928 | 0.03197
6217.2461 | 0.3468 | 0.03884
4905.291 | 0.35643 | 0.04243
3881.2737 | 0.36603 | 0.04812
3070.9827 | 0.374 | 0.05107
2430.7778 | 0.38202 | 0.05419
1923.1537 | 0.39153 | 0.05804
1522.4358 | 0.40075 | 0.06269
1203.8446 | 0.40945 | 0.06501
952.86591 | 0.42002 | 0.0686
754.27557 | 0.43113 | 0.07341
596.71857 | 0.44069 | 0.07537
471.96338 | 0.45196 | 0.0798
373.20856 | 0.46343 | 0.08494
295.47278 | 0.47585 | 0.08948
233.87738 | 0.49038 | 0.09467
185.05922 | 0.50317 | 0.10051
146.35823 | 0.51708 | 0.10502
115.77804 | 0.53111 | 0.11088
91.6721 | 0.54587 | 0.11854
72.51701 | 0.56102 | 0.12506
57.36816 | 0.57753 | 0.1348
45.3629 | 0.59485 | 0.14654
35.93134 | 0.61274 | 0.15911
28.40909 | 0.63406 | 0.17543
22.48202 | 0.65999 | 0.19634
17.79613 | 0.68929 | 0.2147
14.06813 | 0.72859 | 0.23562
11.1448 | 0.77528 | 0.25439
8.81772 | 0.82443 | 0.26614
6.97545 | 0.87796 | 0.27166
5.5173 | 0.93696 | 0.26388
4.36941 | 0.98378 | 0.25306
3.45686 | 1.03131 | 0.22935
2.73547 | 1.06967 | 0.20766
2.16054 | 1.09859 | 0.1824
1.70952 | 1.12135 | 0.15905
1.35352 | 1.13904 | 0.13869
1.07079 | 1.15322 | 0.12274
0.84734 | 1.16226 | 0.11077
0.67072 | 1.17024 | 0.10089
0.53067 | 1.17772 | 0.09428
0.41976 | 1.1852 | 0.0917
0.33183 | 1.19235 | 0.09429
0.26261 | 1.19777 | 0.09859
0.20791 | 1.20462 | 0.10469
0.16452 | 1.21429 | 0.11472
0.13007 | 1.22656 | 0.12991
0.10309 | 1.23851 | 0.15059
0.08153 | 1.25152 | 0.17315
0.06443 | 1.26974 | 0.1991
0.05102 | 1.29796 | 0.2229
0.04042 | 1.33069 | 0.2602
0.03192 | 1.36213 | 0.30473
0.02528 | 1.39583 | 0.34577
0.01999 | 1.44369 | 0.38561