## Sheet1
20004.453 | 0.44921 | -0.03236
15829.126 | 0.45761 | -0.0133
12516.703 | 0.46514 | 0.00147
9909.4424 | 0.47372 | 0.01475
7835.48 | 0.4809 | 0.02543
6217.2461 | 0.49007 | 0.03502
4905.291 | 0.4979 | 0.04191
3881.2737 | 0.50496 | 0.05077
3070.9827 | 0.51637 | 0.05624
2430.7778 | 0.52719 | 0.06177
1923.1537 | 0.53577 | 0.06612
1522.4358 | 0.54598 | 0.07309
1203.8446 | 0.55719 | 0.07949
952.86591 | 0.56941 | 0.08483
754.27557 | 0.58266 | 0.09174
596.71857 | 0.59633 | 0.09766
471.96338 | 0.611 | 0.10492
373.20856 | 0.62588 | 0.11398
295.47278 | 0.64353 | 0.11841
233.87738 | 0.66159 | 0.12626
185.05922 | 0.67849 | 0.13414
146.35823 | 0.69925 | 0.14283
115.77804 | 0.71987 | 0.15192
91.6721 | 0.74196 | 0.158
72.51701 | 0.76492 | 0.16683
57.36816 | 0.78869 | 0.17679
45.3629 | 0.81221 | 0.18753
35.93134 | 0.83622 | 0.19877
28.40909 | 0.86224 | 0.21493
22.48202 | 0.88698 | 0.2331
17.79613 | 0.91765 | 0.25735
14.06813 | 0.95444 | 0.2847
11.1448 | 1.00046 | 0.31283
8.81772 | 1.04995 | 0.34677
6.97545 | 1.12295 | 0.37937
5.5173 | 1.18805 | 0.38742
4.36941 | 1.2752 | 0.41204
3.45686 | 1.34739 | 0.40652
2.73547 | 1.4359 | 0.39031
2.16054 | 1.50922 | 0.36968
1.70952 | 1.56919 | 0.33534
1.35352 | 1.62123 | 0.29539
1.07079 | 1.66235 | 0.26068
0.84734 | 1.69187 | 0.22929
0.67072 | 1.71476 | 0.20219
0.53067 | 1.73082 | 0.18049
0.41976 | 1.74563 | 0.16479
0.33183 | 1.75883 | 0.15548
0.26261 | 1.76979 | 0.15347
0.20791 | 1.77844 | 0.15638
0.16452 | 1.78861 | 0.16282
0.13007 | 1.80214 | 0.1748
0.10309 | 1.81967 | 0.19499
0.08153 | 1.83722 | 0.22443
0.06443 | 1.85776 | 0.25943
0.05102 | 1.88281 | 0.28981
0.04042 | 1.92529 | 0.32995
0.03192 | 1.97467 | 0.38963
0.02528 | 2.02001 | 0.45783
0.01999 | 2.07052 | 0.52262