## Sheet1
20004.453 | 0.30332 | -0.01153
15829.126 | 0.31416 | 0.0038
12516.703 | 0.32349 | 0.01541
9909.4424 | 0.33143 | 0.02361
7835.48 | 0.33893 | 0.03233
6217.2461 | 0.34683 | 0.0381
4905.291 | 0.35662 | 0.04325
3881.2737 | 0.36411 | 0.0463
3070.9827 | 0.37272 | 0.0501
2430.7778 | 0.38199 | 0.05383
1923.1537 | 0.3898 | 0.05801
1522.4358 | 0.40019 | 0.0612
1203.8446 | 0.40902 | 0.06486
952.86591 | 0.41924 | 0.06771
754.27557 | 0.4293 | 0.07214
596.71857 | 0.43923 | 0.07655
471.96338 | 0.45204 | 0.07976
373.20856 | 0.46358 | 0.08501
295.47278 | 0.47435 | 0.08995
233.87738 | 0.48568 | 0.09283
185.05922 | 0.50129 | 0.09949
146.35823 | 0.51547 | 0.10486
115.77804 | 0.52946 | 0.11072
91.6721 | 0.54374 | 0.11747
72.51701 | 0.55911 | 0.12434
57.36816 | 0.57356 | 0.13436
45.3629 | 0.59146 | 0.14665
35.93134 | 0.61058 | 0.15835
28.40909 | 0.63404 | 0.17497
22.48202 | 0.65854 | 0.19513
17.79613 | 0.6892 | 0.21372
14.06813 | 0.72794 | 0.23605
11.1448 | 0.7735 | 0.25039
8.81772 | 0.82347 | 0.26217
6.97545 | 0.87622 | 0.26858
5.5173 | 0.93234 | 0.25757
4.36941 | 0.9792 | 0.24765
3.45686 | 1.0244 | 0.22319
2.73547 | 1.06176 | 0.20121
2.16054 | 1.08955 | 0.17743
1.70952 | 1.1106 | 0.15406
1.35352 | 1.12835 | 0.13478
1.07079 | 1.1404 | 0.11926
0.84734 | 1.15048 | 0.10725
0.67072 | 1.15771 | 0.09877
0.53067 | 1.16474 | 0.09252
0.41976 | 1.17262 | 0.09033
0.33183 | 1.17903 | 0.09246
0.26261 | 1.18554 | 0.09773
0.20791 | 1.19239 | 0.10353
0.16452 | 1.20262 | 0.11292
0.13007 | 1.21522 | 0.128
0.10309 | 1.22714 | 0.14948
0.08153 | 1.23922 | 0.17196
0.06443 | 1.25693 | 0.19739
0.05102 | 1.28412 | 0.22307
0.04042 | 1.31728 | 0.25978
0.03192 | 1.34962 | 0.30267
0.02528 | 1.38445 | 0.34149
0.01999 | 1.43226 | 0.3773