## Sheet1
20004.453 | 0.30214 | -0.01098
15829.126 | 0.3123 | 0.00586
12516.703 | 0.31853 | 0.01667
9909.4424 | 0.32598 | 0.02433
7835.48 | 0.33552 | 0.03286
6217.2461 | 0.34383 | 0.03824
4905.291 | 0.35406 | 0.04198
3881.2737 | 0.3621 | 0.04722
3070.9827 | 0.3709 | 0.05163
2430.7778 | 0.3809 | 0.05525
1923.1537 | 0.39075 | 0.05831
1522.4358 | 0.39924 | 0.06196
1203.8446 | 0.40923 | 0.0646
952.86591 | 0.41945 | 0.06891
754.27557 | 0.43062 | 0.07301
596.71857 | 0.44049 | 0.07744
471.96338 | 0.45171 | 0.08028
373.20856 | 0.46275 | 0.08493
295.47278 | 0.47605 | 0.08958
233.87738 | 0.48785 | 0.09405
185.05922 | 0.50315 | 0.09941
146.35823 | 0.51567 | 0.10522
115.77804 | 0.52825 | 0.10912
91.6721 | 0.54449 | 0.11962
72.51701 | 0.56033 | 0.12492
57.36816 | 0.57829 | 0.13366
45.3629 | 0.59873 | 0.14518
35.93134 | 0.61211 | 0.158
28.40909 | 0.6371 | 0.17058
22.48202 | 0.66049 | 0.18798
17.79613 | 0.69016 | 0.21013
14.06813 | 0.73817 | 0.22641
11.1448 | 0.77178 | 0.23575
8.81772 | 0.83412 | 0.23722
6.97545 | 0.88268 | 0.25038
5.5173 | 0.91268 | 0.23262
4.36941 | 0.95302 | 0.19887
3.45686 | 1.00741 | 0.16787
2.73547 | 1.05488 | 0.15977
2.16054 | 1.07464 | 0.16391
1.70952 | 1.06478 | 0.16118
1.35352 | 1.04183 | 0.13805
1.07079 | 1.02869 | 0.09228
0.84734 | 1.04003 | 0.03839
0.67072 | 1.07704 | -0.00017
0.53067 | 1.13912 | -0.00839
0.41976 | 1.1928 | 0.03061
0.33183 | 1.21008 | 0.10387
0.26261 | 1.17063 | 0.181
0.20791 | 1.08336 | 0.22293
0.16452 | 0.98162 | 0.20451
0.13007 | 0.90928 | 0.12221
0.10309 | 0.90988 | 0.00031
0.08153 | 1.00548 | -0.11563
0.06443 | 1.168 | -0.16297
0.05102 | 1.41103 | -0.0874
0.04042 | 1.60429 | 0.16305
0.03192 | 1.62428 | 0.53276
0.02528 | 1.4069 | 0.87869
0.01999 | 1.00153 | 1.01255