## Sheet1
20004.453 | 0.28262 | -0.02202
15829.126 | 0.29214 | -0.00628
12516.703 | 0.29781 | 0.00654
9909.4424 | 0.30679 | 0.01673
7835.48 | 0.31396 | 0.02411
6217.2461 | 0.31999 | 0.0317
4905.291 | 0.32822 | 0.03588
3881.2737 | 0.33653 | 0.04198
3070.9827 | 0.34376 | 0.04629
2430.7778 | 0.35202 | 0.05035
1923.1537 | 0.35841 | 0.05361
1522.4358 | 0.36855 | 0.05721
1203.8446 | 0.3782 | 0.06019
952.86591 | 0.38818 | 0.06425
754.27557 | 0.39702 | 0.06734
596.71857 | 0.4072 | 0.07038
471.96338 | 0.41771 | 0.07516
373.20856 | 0.42941 | 0.07816
295.47278 | 0.43893 | 0.08404
233.87738 | 0.45003 | 0.08703
185.05922 | 0.46332 | 0.09344
146.35823 | 0.47662 | 0.09992
115.77804 | 0.49142 | 0.10524
91.6721 | 0.50506 | 0.11391
72.51701 | 0.5217 | 0.12285
57.36816 | 0.54005 | 0.13208
45.3629 | 0.5611 | 0.14184
35.93134 | 0.58421 | 0.1526
28.40909 | 0.61374 | 0.16256
22.48202 | 0.64481 | 0.16989
17.79613 | 0.67996 | 0.16959
14.06813 | 0.71335 | 0.166
11.1448 | 0.74384 | 0.15641
8.81772 | 0.77054 | 0.14182
6.97545 | 0.79367 | 0.12483
5.5173 | 0.81298 | 0.11167
4.36941 | 0.82458 | 0.09979
3.45686 | 0.83432 | 0.08522
2.73547 | 0.84266 | 0.07259
2.16054 | 0.85107 | 0.06269
1.70952 | 0.8601 | 0.05861
1.35352 | 0.86729 | 0.05798
1.07079 | 0.87075 | 0.06069
0.84734 | 0.86943 | 0.06155
0.67072 | 0.86754 | 0.0613
0.53067 | 0.86889 | 0.05693
0.41976 | 0.8744 | 0.05295
0.33183 | 0.88617 | 0.05166
0.26261 | 0.90165 | 0.05795
0.20791 | 0.91999 | 0.0739
0.16452 | 0.93305 | 0.10026
0.13007 | 0.93594 | 0.1302
0.10309 | 0.93104 | 0.15588
0.08153 | 0.92677 | 0.17219
0.06443 | 0.93278 | 0.18517
0.05102 | 0.95163 | 0.19388
0.04042 | 0.98398 | 0.20731
0.03192 | 1.03117 | 0.22811
0.02528 | 1.0953 | 0.26553
0.01999 | 1.16386 | 0.32928