## Sheet1
20004.453 | 0.28455 | -0.02116
15829.126 | 0.29222 | -0.00554
12516.703 | 0.29851 | 0.00606
9909.4424 | 0.30648 | 0.01679
7835.48 | 0.31426 | 0.02414
6217.2461 | 0.32046 | 0.03117
4905.291 | 0.32948 | 0.0369
3881.2737 | 0.33745 | 0.04075
3070.9827 | 0.3446 | 0.04635
2430.7778 | 0.3546 | 0.05128
1923.1537 | 0.36153 | 0.05335
1522.4358 | 0.36942 | 0.05574
1203.8446 | 0.38006 | 0.06229
952.86591 | 0.38677 | 0.0646
754.27557 | 0.39845 | 0.06821
596.71857 | 0.40824 | 0.0714
471.96338 | 0.41902 | 0.07542
373.20856 | 0.43047 | 0.08074
295.47278 | 0.44273 | 0.08481
233.87738 | 0.45289 | 0.09031
185.05922 | 0.46397 | 0.09438
146.35823 | 0.47934 | 0.10026
115.77804 | 0.49271 | 0.10741
91.6721 | 0.50876 | 0.11425
72.51701 | 0.52504 | 0.12312
57.36816 | 0.54243 | 0.13343
45.3629 | 0.56326 | 0.14376
35.93134 | 0.58835 | 0.15562
28.40909 | 0.61698 | 0.16446
22.48202 | 0.64992 | 0.17251
17.79613 | 0.68522 | 0.17399
14.06813 | 0.72144 | 0.17096
11.1448 | 0.75384 | 0.16003
8.81772 | 0.78157 | 0.14705
6.97545 | 0.80497 | 0.13033
5.5173 | 0.82423 | 0.11557
4.36941 | 0.83741 | 0.10099
3.45686 | 0.8488 | 0.08844
2.73547 | 0.85756 | 0.07807
2.16054 | 0.86388 | 0.06905
1.70952 | 0.86995 | 0.06186
1.35352 | 0.87573 | 0.05805
1.07079 | 0.88037 | 0.05527
0.84734 | 0.88476 | 0.05381
0.67072 | 0.8888 | 0.05493
0.53067 | 0.89389 | 0.05676
0.41976 | 0.89905 | 0.06191
0.33183 | 0.90326 | 0.06769
0.26261 | 0.90709 | 0.07532
0.20791 | 0.91387 | 0.08348
0.16452 | 0.92254 | 0.09537
0.13007 | 0.9315 | 0.11021
0.10309 | 0.9423 | 0.12709
0.08153 | 0.95655 | 0.14612
0.06443 | 0.97642 | 0.17076
0.05102 | 1.00261 | 0.20286
0.04042 | 1.02591 | 0.2441
0.03192 | 1.04715 | 0.28412
0.02528 | 1.07422 | 0.31875
0.01999 | 1.11354 | 0.35473