## Sheet1
20004.453 | 0.28546 | -0.02235
15829.126 | 0.29135 | -0.00616
12516.703 | 0.29935 | 0.00436
9909.4424 | 0.30602 | 0.01638
7835.48 | 0.31317 | 0.02408
6217.2461 | 0.32001 | 0.03187
4905.291 | 0.32746 | 0.03526
3881.2737 | 0.33467 | 0.04222
3070.9827 | 0.3431 | 0.04644
2430.7778 | 0.35079 | 0.05177
1923.1537 | 0.35986 | 0.05555
1522.4358 | 0.37042 | 0.05788
1203.8446 | 0.37782 | 0.06173
952.86591 | 0.38796 | 0.06536
754.27557 | 0.3975 | 0.06906
596.71857 | 0.40673 | 0.07237
471.96338 | 0.4166 | 0.07605
373.20856 | 0.42941 | 0.08024
295.47278 | 0.44091 | 0.08432
233.87738 | 0.45321 | 0.08876
185.05922 | 0.466 | 0.09432
146.35823 | 0.47893 | 0.09968
115.77804 | 0.49302 | 0.10619
91.6721 | 0.5076 | 0.11459
72.51701 | 0.52412 | 0.12374
57.36816 | 0.54273 | 0.13294
45.3629 | 0.56234 | 0.1437
35.93134 | 0.58741 | 0.15471
28.40909 | 0.61527 | 0.16422
22.48202 | 0.64831 | 0.17091
17.79613 | 0.68283 | 0.17189
14.06813 | 0.71778 | 0.16747
11.1448 | 0.74984 | 0.15553
8.81772 | 0.77834 | 0.14381
6.97545 | 0.80014 | 0.12799
5.5173 | 0.81691 | 0.11378
4.36941 | 0.83178 | 0.09816
3.45686 | 0.84272 | 0.08647
2.73547 | 0.85172 | 0.0753
2.16054 | 0.8585 | 0.06753
1.70952 | 0.86397 | 0.06067
1.35352 | 0.86899 | 0.05741
1.07079 | 0.87283 | 0.055
0.84734 | 0.87716 | 0.05337
0.67072 | 0.88168 | 0.0536
0.53067 | 0.88642 | 0.05653
0.41976 | 0.89063 | 0.06023
0.33183 | 0.89581 | 0.06492
0.26261 | 0.90227 | 0.07247
0.20791 | 0.91069 | 0.08259
0.16452 | 0.9185 | 0.09747
0.13007 | 0.92497 | 0.11414
0.10309 | 0.93306 | 0.13086
0.08153 | 0.94585 | 0.14876
0.06443 | 0.96312 | 0.17215
0.05102 | 0.98369 | 0.20036
0.04042 | 1.00728 | 0.22891
0.03192 | 1.04118 | 0.25872
0.02528 | 1.08662 | 0.29803
0.01999 | 1.13618 | 0.35272