## Sheet1
20004.453 | 0.30434 | -0.01115
15829.126 | 0.31233 | 0.00445
12516.703 | 0.32163 | 0.0159
9909.4424 | 0.33106 | 0.02555
7835.48 | 0.33994 | 0.03245
6217.2461 | 0.34801 | 0.03703
4905.291 | 0.35679 | 0.043
3881.2737 | 0.3636 | 0.04728
3070.9827 | 0.37371 | 0.05126
2430.7778 | 0.38178 | 0.05337
1923.1537 | 0.39001 | 0.05855
1522.4358 | 0.40001 | 0.06186
1203.8446 | 0.40976 | 0.06622
952.86591 | 0.41945 | 0.07008
754.27557 | 0.43036 | 0.07479
596.71857 | 0.4398 | 0.07719
471.96338 | 0.45226 | 0.08068
373.20856 | 0.46254 | 0.08545
295.47278 | 0.4776 | 0.09146
233.87738 | 0.48986 | 0.09546
185.05922 | 0.50329 | 0.09914
146.35823 | 0.51519 | 0.10541
115.77804 | 0.5325 | 0.11126
91.6721 | 0.54604 | 0.11846
72.51701 | 0.56155 | 0.12676
57.36816 | 0.57864 | 0.13647
45.3629 | 0.59717 | 0.14793
35.93134 | 0.61299 | 0.16084
28.40909 | 0.63578 | 0.176
22.48202 | 0.66076 | 0.19383
17.79613 | 0.69297 | 0.21577
14.06813 | 0.72875 | 0.23498
11.1448 | 0.77372 | 0.25137
8.81772 | 0.82557 | 0.26494
6.97545 | 0.88336 | 0.2642
5.5173 | 0.92925 | 0.25748
4.36941 | 0.98546 | 0.24324
3.45686 | 1.027 | 0.226
2.73547 | 1.06301 | 0.20041
2.16054 | 1.09288 | 0.17579
1.70952 | 1.1144 | 0.15392
1.35352 | 1.13034 | 0.13473
1.07079 | 1.14245 | 0.11814
0.84734 | 1.15219 | 0.10516
0.67072 | 1.16111 | 0.09711
0.53067 | 1.1682 | 0.09243
0.41976 | 1.17354 | 0.0906
0.33183 | 1.18053 | 0.09081
0.26261 | 1.18848 | 0.09423
0.20791 | 1.19643 | 0.10329
0.16452 | 1.20337 | 0.11569
0.13007 | 1.21174 | 0.12907
0.10309 | 1.22445 | 0.14491
0.08153 | 1.24277 | 0.16789
0.06443 | 1.2635 | 0.19729
0.05102 | 1.28242 | 0.2293
0.04042 | 1.30814 | 0.25801
0.03192 | 1.34772 | 0.29014
0.02528 | 1.39444 | 0.33403
0.01999 | 1.43965 | 0.38769