## Sheet1
20004.453 | 0.79682 | 0.00145
15829.126 | 0.80679 | 0.01497
12516.703 | 0.8187 | 0.02458
9909.4424 | 0.82859 | 0.03161
7835.48 | 0.83842 | 0.03516
6217.2461 | 0.84532 | 0.03949
4905.291 | 0.85316 | 0.04419
3881.2737 | 0.86466 | 0.04703
3070.9827 | 0.87087 | 0.04912
2430.7778 | 0.88121 | 0.0524
1923.1537 | 0.88767 | 0.05448
1522.4358 | 0.89658 | 0.05553
1203.8446 | 0.90488 | 0.05748
952.86591 | 0.91322 | 0.05888
754.27557 | 0.92175 | 0.06196
596.71857 | 0.93107 | 0.06552
471.96338 | 0.94052 | 0.06789
373.20856 | 0.9482 | 0.07099
295.47278 | 0.95972 | 0.0756
233.87738 | 0.96931 | 0.07862
185.05922 | 0.98017 | 0.08334
146.35823 | 0.98998 | 0.0878
115.77804 | 1.00154 | 0.09263
91.6721 | 1.0134 | 0.1008
72.51701 | 1.0263 | 0.10837
57.36816 | 1.0401 | 0.11724
45.3629 | 1.05606 | 0.12919
35.93134 | 1.07196 | 0.14174
28.40909 | 1.09105 | 0.1565
22.48202 | 1.11628 | 0.17596
17.79613 | 1.14247 | 0.19415
14.06813 | 1.17712 | 0.21226
11.1448 | 1.21861 | 0.22685
8.81772 | 1.26328 | 0.23825
6.97545 | 1.31095 | 0.24413
5.5173 | 1.36101 | 0.23788
4.36941 | 1.40368 | 0.23141
3.45686 | 1.44911 | 0.21278
2.73547 | 1.48455 | 0.19583
2.16054 | 1.51257 | 0.17516
1.70952 | 1.53567 | 0.15419
1.35352 | 1.5529 | 0.13591
1.07079 | 1.56774 | 0.12193
0.84734 | 1.57787 | 0.11042
0.67072 | 1.58655 | 0.10242
0.53067 | 1.59544 | 0.0964
0.41976 | 1.6045 | 0.096
0.33183 | 1.61198 | 0.09952
0.26261 | 1.61815 | 0.10417
0.20791 | 1.62592 | 0.11038
0.16452 | 1.63678 | 0.12006
0.13007 | 1.65001 | 0.1351
0.10309 | 1.66291 | 0.15369
0.08153 | 1.67929 | 0.17269
0.06443 | 1.70178 | 0.19699
0.05102 | 1.73514 | 0.22346
0.04042 | 1.7687 | 0.26273
0.03192 | 1.79834 | 0.30584
0.02528 | 1.8281 | 0.34192
0.01999 | 1.87002 | 0.37312