## Sheet1
20004.453 | 0.78608 | 0.00167
15829.126 | 0.79723 | 0.01434
12516.703 | 0.80874 | 0.02401
9909.4424 | 0.81847 | 0.02939
7835.48 | 0.82788 | 0.03748
6217.2461 | 0.83656 | 0.04112
4905.291 | 0.84592 | 0.04403
3881.2737 | 0.85395 | 0.04899
3070.9827 | 0.86215 | 0.05143
2430.7778 | 0.87021 | 0.05118
1923.1537 | 0.87809 | 0.05279
1522.4358 | 0.8857 | 0.05576
1203.8446 | 0.89525 | 0.0571
952.86591 | 0.90347 | 0.06023
754.27557 | 0.91136 | 0.06207
596.71857 | 0.92044 | 0.06456
471.96338 | 0.92829 | 0.06732
373.20856 | 0.93913 | 0.06921
295.47278 | 0.94831 | 0.07625
233.87738 | 0.95899 | 0.07702
185.05922 | 0.96918 | 0.08295
146.35823 | 0.98015 | 0.08696
115.77804 | 0.99225 | 0.09235
91.6721 | 1.0031 | 0.10015
72.51701 | 1.01558 | 0.10649
57.36816 | 1.03282 | 0.11666
45.3629 | 1.04726 | 0.12805
35.93134 | 1.05978 | 0.13698
28.40909 | 1.08559 | 0.15151
22.48202 | 1.10745 | 0.16641
17.79613 | 1.13071 | 0.18292
14.06813 | 1.1744 | 0.20558
11.1448 | 1.2063 | 0.20563
8.81772 | 1.26222 | 0.21761
6.97545 | 1.29236 | 0.22438
5.5173 | 1.32545 | 0.20188
4.36941 | 1.3721 | 0.17254
3.45686 | 1.42837 | 0.16101
2.73547 | 1.4564 | 0.16734
2.16054 | 1.45731 | 0.16687
1.70952 | 1.44079 | 0.14642
1.35352 | 1.43061 | 0.10341
1.07079 | 1.44366 | 0.05141
0.84734 | 1.48456 | 0.01214
0.67072 | 1.53643 | 0.00443
0.53067 | 1.58771 | 0.04218
0.41976 | 1.60156 | 0.11278
0.33183 | 1.55783 | 0.18488
0.26261 | 1.47011 | 0.21674
0.20791 | 1.37651 | 0.1859
0.16452 | 1.31903 | 0.09591
0.13007 | 1.33686 | -0.02176
0.10309 | 1.44125 | -0.11397
0.08153 | 1.60989 | -0.12705
0.06443 | 1.77476 | -0.0434
0.05102 | 1.90864 | 0.17925
0.04042 | 1.88519 | 0.47098
0.03192 | 1.68822 | 0.70283
0.02528 | 1.38203 | 0.73871
0.01999 | 1.11752 | 0.55624