## Sheet1
20004.453 | 0.78126 | -0.00656
15829.126 | 0.79103 | 0.00586
12516.703 | 0.79913 | 0.01704
9909.4424 | 0.81033 | 0.02543
7835.48 | 0.81785 | 0.03058
6217.2461 | 0.82567 | 0.03482
4905.291 | 0.83384 | 0.03897
3881.2737 | 0.84007 | 0.04205
3070.9827 | 0.84828 | 0.04364
2430.7778 | 0.8574 | 0.0472
1923.1537 | 0.86298 | 0.04877
1522.4358 | 0.87124 | 0.05091
1203.8446 | 0.87858 | 0.05257
952.86591 | 0.8849 | 0.05354
754.27557 | 0.89465 | 0.05593
596.71857 | 0.90382 | 0.05893
471.96338 | 0.91079 | 0.06181
373.20856 | 0.91759 | 0.0666
295.47278 | 0.92903 | 0.06781
233.87738 | 0.93688 | 0.07277
185.05922 | 0.94799 | 0.07703
146.35823 | 0.95923 | 0.0814
115.77804 | 0.96867 | 0.08997
91.6721 | 0.98093 | 0.09606
72.51701 | 0.9963 | 0.10402
57.36816 | 1.01271 | 0.11367
45.3629 | 1.03251 | 0.1212
35.93134 | 1.05426 | 0.12963
28.40909 | 1.07763 | 0.13563
22.48202 | 1.10494 | 0.13665
17.79613 | 1.13221 | 0.13594
14.06813 | 1.16097 | 0.12826
11.1448 | 1.18155 | 0.1183
8.81772 | 1.20252 | 0.10575
6.97545 | 1.21864 | 0.0984
5.5173 | 1.22843 | 0.08485
4.36941 | 1.23624 | 0.07047
3.45686 | 1.24737 | 0.06114
2.73547 | 1.25744 | 0.0568
2.16054 | 1.26169 | 0.05599
1.70952 | 1.26183 | 0.05593
1.35352 | 1.25972 | 0.05232
1.07079 | 1.25899 | 0.04539
0.84734 | 1.26319 | 0.03681
0.67072 | 1.27343 | 0.03119
0.53067 | 1.29148 | 0.0311
0.41976 | 1.31215 | 0.04518
0.33183 | 1.32458 | 0.07349
0.26261 | 1.31924 | 0.10834
0.20791 | 1.29475 | 0.13465
0.16452 | 1.25863 | 0.13869
0.13007 | 1.2296 | 0.11205
0.10309 | 1.23132 | 0.05957
0.08153 | 1.28642 | 0.0019
0.06443 | 1.38979 | -0.02591
0.05102 | 1.5584 | 0.01883
0.04042 | 1.71345 | 0.18742
0.03192 | 1.75946 | 0.46447
0.02528 | 1.62219 | 0.75581
0.01999 | 1.28253 | 0.92783