## Sheet1
20004.453 | 0.76299 | -0.01411
15829.126 | 0.77072 | -0.00086
12516.703 | 0.7782 | 0.00923
9909.4424 | 0.78596 | 0.01847
7835.48 | 0.79166 | 0.02409
6217.2461 | 0.80028 | 0.02938
4905.291 | 0.80594 | 0.03352
3881.2737 | 0.8135 | 0.03614
3070.9827 | 0.82147 | 0.04016
2430.7778 | 0.82817 | 0.04279
1923.1537 | 0.83543 | 0.04633
1522.4358 | 0.84232 | 0.04733
1203.8446 | 0.84996 | 0.04893
952.86591 | 0.85676 | 0.05117
754.27557 | 0.86464 | 0.05453
596.71857 | 0.87233 | 0.05624
471.96338 | 0.88146 | 0.05988
373.20856 | 0.88989 | 0.06256
295.47278 | 0.89713 | 0.06703
233.87738 | 0.90684 | 0.07183
185.05922 | 0.91759 | 0.0753
146.35823 | 0.92676 | 0.0805
115.77804 | 0.938 | 0.08822
91.6721 | 0.94953 | 0.09512
72.51701 | 0.96444 | 0.10494
57.36816 | 0.98058 | 0.11204
45.3629 | 0.99755 | 0.12283
35.93134 | 1.01985 | 0.1324
28.40909 | 1.04508 | 0.13869
22.48202 | 1.07144 | 0.14189
17.79613 | 1.10091 | 0.14114
14.06813 | 1.12964 | 0.13459
11.1448 | 1.15381 | 0.12531
8.81772 | 1.17521 | 0.11145
6.97545 | 1.19412 | 0.09946
5.5173 | 1.2046 | 0.08886
4.36941 | 1.21495 | 0.07708
3.45686 | 1.2232 | 0.06639
2.73547 | 1.2305 | 0.056
2.16054 | 1.23854 | 0.05196
1.70952 | 1.24278 | 0.05073
1.35352 | 1.24382 | 0.05105
1.07079 | 1.24261 | 0.04917
0.84734 | 1.24241 | 0.04628
0.67072 | 1.24581 | 0.04285
0.53067 | 1.2527 | 0.04065
0.41976 | 1.26368 | 0.04199
0.33183 | 1.27671 | 0.05108
0.26261 | 1.2877 | 0.06737
0.20791 | 1.29247 | 0.08923
0.16452 | 1.28988 | 0.10917
0.13007 | 1.28432 | 0.12274
0.10309 | 1.28524 | 0.12978
0.08153 | 1.29544 | 0.13551
0.06443 | 1.31496 | 0.14593
0.05102 | 1.34559 | 0.15921
0.04042 | 1.38976 | 0.18395
0.03192 | 1.44066 | 0.22873
0.02528 | 1.48304 | 0.29176
0.01999 | 1.50589 | 0.35997