## Sheet1
20004.453 | 0.77434 | -0.01394
15829.126 | 0.78063 | -0.00018
12516.703 | 0.78968 | 0.00867
9909.4424 | 0.79724 | 0.01684
7835.48 | 0.80501 | 0.02449
6217.2461 | 0.81171 | 0.02869
4905.291 | 0.81882 | 0.03446
3881.2737 | 0.82585 | 0.03755
3070.9827 | 0.83247 | 0.03927
2430.7778 | 0.83993 | 0.04307
1923.1537 | 0.84701 | 0.04483
1522.4358 | 0.85518 | 0.04642
1203.8446 | 0.86088 | 0.04938
952.86591 | 0.86953 | 0.05209
754.27557 | 0.87681 | 0.05407
596.71857 | 0.8854 | 0.05677
471.96338 | 0.89156 | 0.05934
373.20856 | 0.89927 | 0.06237
295.47278 | 0.9093 | 0.06772
233.87738 | 0.91844 | 0.0729
185.05922 | 0.92812 | 0.07619
146.35823 | 0.93793 | 0.08172
115.77804 | 0.95022 | 0.08825
91.6721 | 0.96171 | 0.09545
72.51701 | 0.97453 | 0.10339
57.36816 | 0.99132 | 0.11312
45.3629 | 1.00952 | 0.12466
35.93134 | 1.03166 | 0.13075
28.40909 | 1.05671 | 0.13854
22.48202 | 1.08322 | 0.14228
17.79613 | 1.11367 | 0.14242
14.06813 | 1.14288 | 0.13738
11.1448 | 1.16775 | 0.12803
8.81772 | 1.18898 | 0.11494
6.97545 | 1.20775 | 0.1016
5.5173 | 1.22149 | 0.08926
4.36941 | 1.23082 | 0.07909
3.45686 | 1.23909 | 0.06851
2.73547 | 1.24534 | 0.06063
2.16054 | 1.25126 | 0.05384
1.70952 | 1.25468 | 0.04915
1.35352 | 1.25844 | 0.04634
1.07079 | 1.26228 | 0.04461
0.84734 | 1.26568 | 0.04464
0.67072 | 1.26922 | 0.04617
0.53067 | 1.27186 | 0.04896
0.41976 | 1.27577 | 0.05285
0.33183 | 1.28066 | 0.05782
0.26261 | 1.28625 | 0.06602
0.20791 | 1.29129 | 0.0754
0.16452 | 1.29848 | 0.08606
0.13007 | 1.30888 | 0.09905
0.10309 | 1.32152 | 0.11752
0.08153 | 1.33503 | 0.14136
0.06443 | 1.34856 | 0.16816
0.05102 | 1.361 | 0.19209
0.04042 | 1.38231 | 0.21542
0.03192 | 1.41213 | 0.24478
0.02528 | 1.44346 | 0.27801
0.01999 | 1.48087 | 0.30984