## Sheet1
20004.453 | 0.79751 | -0.00018
15829.126 | 0.8076 | 0.01393
12516.703 | 0.81791 | 0.02461
9909.4424 | 0.82757 | 0.03056
7835.48 | 0.83696 | 0.03719
6217.2461 | 0.84523 | 0.04155
4905.291 | 0.85386 | 0.04301
3881.2737 | 0.86366 | 0.04714
3070.9827 | 0.87109 | 0.04959
2430.7778 | 0.87844 | 0.05121
1923.1537 | 0.88687 | 0.05432
1522.4358 | 0.89551 | 0.05611
1203.8446 | 0.90349 | 0.0573
952.86591 | 0.9126 | 0.05823
754.27557 | 0.92123 | 0.06145
596.71857 | 0.93026 | 0.06326
471.96338 | 0.93897 | 0.06885
373.20856 | 0.94837 | 0.07021
295.47278 | 0.95689 | 0.0737
233.87738 | 0.9686 | 0.07976
185.05922 | 0.97932 | 0.08384
146.35823 | 0.98971 | 0.08783
115.77804 | 1.00095 | 0.09369
91.6721 | 1.01341 | 0.10123
72.51701 | 1.02684 | 0.10904
57.36816 | 1.03896 | 0.11916
45.3629 | 1.05517 | 0.12865
35.93134 | 1.07214 | 0.14083
28.40909 | 1.09195 | 0.15705
22.48202 | 1.11518 | 0.1741
17.79613 | 1.14275 | 0.19219
14.06813 | 1.17778 | 0.20995
11.1448 | 1.21854 | 0.22577
8.81772 | 1.26219 | 0.23538
6.97545 | 1.30872 | 0.24057
5.5173 | 1.36017 | 0.2356
4.36941 | 1.40081 | 0.22652
3.45686 | 1.44544 | 0.20743
2.73547 | 1.48138 | 0.19055
2.16054 | 1.50745 | 0.16938
1.70952 | 1.52937 | 0.14957
1.35352 | 1.54648 | 0.13215
1.07079 | 1.55966 | 0.1183
0.84734 | 1.56977 | 0.10712
0.67072 | 1.57829 | 0.09945
0.53067 | 1.58656 | 0.09392
0.41976 | 1.59515 | 0.09324
0.33183 | 1.60255 | 0.09733
0.26261 | 1.60826 | 0.10203
0.20791 | 1.61606 | 0.10857
0.16452 | 1.62682 | 0.11837
0.13007 | 1.63973 | 0.13358
0.10309 | 1.65191 | 0.15187
0.08153 | 1.66801 | 0.17093
0.06443 | 1.69089 | 0.19446
0.05102 | 1.72347 | 0.22266
0.04042 | 1.75566 | 0.26352
0.03192 | 1.78379 | 0.30523
0.02528 | 1.81426 | 0.34074
0.01999 | 1.858 | 0.37059