## Sheet1
20004.453 | 0.79249 | 0.00099
15829.126 | 0.80343 | 0.01517
12516.703 | 0.81467 | 0.02308
9909.4424 | 0.82473 | 0.03092
7835.48 | 0.8335 | 0.03594
6217.2461 | 0.84198 | 0.04204
4905.291 | 0.851 | 0.04335
3881.2737 | 0.85777 | 0.04787
3070.9827 | 0.86616 | 0.04931
2430.7778 | 0.87554 | 0.05197
1923.1537 | 0.88431 | 0.05372
1522.4358 | 0.89164 | 0.05388
1203.8446 | 0.90021 | 0.05645
952.86591 | 0.90855 | 0.06008
754.27557 | 0.91736 | 0.06212
596.71857 | 0.92574 | 0.06505
471.96338 | 0.93513 | 0.06658
373.20856 | 0.94328 | 0.07066
295.47278 | 0.95403 | 0.0743
233.87738 | 0.96276 | 0.07761
185.05922 | 0.97455 | 0.08268
146.35823 | 0.98603 | 0.08834
115.77804 | 0.99871 | 0.09349
91.6721 | 1.00981 | 0.09978
72.51701 | 1.02243 | 0.10776
57.36816 | 1.03709 | 0.11838
45.3629 | 1.05128 | 0.13118
35.93134 | 1.06818 | 0.14257
28.40909 | 1.08793 | 0.15724
22.48202 | 1.11169 | 0.17325
17.79613 | 1.13967 | 0.19215
14.06813 | 1.17489 | 0.21158
11.1448 | 1.21304 | 0.22597
8.81772 | 1.25857 | 0.23496
6.97545 | 1.30401 | 0.24135
5.5173 | 1.35627 | 0.23428
4.36941 | 1.39638 | 0.22563
3.45686 | 1.44072 | 0.20803
2.73547 | 1.47605 | 0.19038
2.16054 | 1.50298 | 0.16939
1.70952 | 1.52505 | 0.14945
1.35352 | 1.54155 | 0.13193
1.07079 | 1.55512 | 0.1178
0.84734 | 1.5652 | 0.10656
0.67072 | 1.57369 | 0.09936
0.53067 | 1.5828 | 0.09401
0.41976 | 1.59084 | 0.09392
0.33183 | 1.59794 | 0.09706
0.26261 | 1.60436 | 0.10253
0.20791 | 1.612 | 0.10849
0.16452 | 1.62337 | 0.11851
0.13007 | 1.63624 | 0.13369
0.10309 | 1.64832 | 0.15224
0.08153 | 1.66415 | 0.17128
0.06443 | 1.68757 | 0.19514
0.05102 | 1.71953 | 0.22311
0.04042 | 1.75239 | 0.26303
0.03192 | 1.78075 | 0.30604
0.02528 | 1.81059 | 0.34036
0.01999 | 1.85455 | 0.37237