## Sheet1
20004.453 | 0.78934 | 0.00293
15829.126 | 0.79982 | 0.01519
12516.703 | 0.8112 | 0.02399
9909.4424 | 0.82094 | 0.03073
7835.48 | 0.82948 | 0.03721
6217.2461 | 0.83837 | 0.0417
4905.291 | 0.84762 | 0.04477
3881.2737 | 0.85568 | 0.04563
3070.9827 | 0.86399 | 0.04936
2430.7778 | 0.87284 | 0.05147
1923.1537 | 0.87975 | 0.05274
1522.4358 | 0.88869 | 0.05547
1203.8446 | 0.8957 | 0.05739
952.86591 | 0.90351 | 0.05947
754.27557 | 0.91251 | 0.06126
596.71857 | 0.92235 | 0.06519
471.96338 | 0.93167 | 0.06595
373.20856 | 0.94106 | 0.07031
295.47278 | 0.94899 | 0.07505
233.87738 | 0.96007 | 0.07681
185.05922 | 0.97259 | 0.08332
146.35823 | 0.98323 | 0.08784
115.77804 | 0.99352 | 0.09096
91.6721 | 1.00577 | 0.1009
72.51701 | 1.01744 | 0.10815
57.36816 | 1.03256 | 0.11759
45.3629 | 1.04742 | 0.12873
35.93134 | 1.06444 | 0.14149
28.40909 | 1.0835 | 0.15691
22.48202 | 1.10766 | 0.176
17.79613 | 1.13486 | 0.19203
14.06813 | 1.17084 | 0.2102
11.1448 | 1.2117 | 0.22371
8.81772 | 1.2552 | 0.23393
6.97545 | 1.30162 | 0.23895
5.5173 | 1.35257 | 0.23405
4.36941 | 1.39366 | 0.22505
3.45686 | 1.43529 | 0.20576
2.73547 | 1.47061 | 0.18922
2.16054 | 1.49771 | 0.16863
1.70952 | 1.51934 | 0.14785
1.35352 | 1.53553 | 0.13066
1.07079 | 1.54869 | 0.11717
0.84734 | 1.55905 | 0.10566
0.67072 | 1.56783 | 0.0991
0.53067 | 1.57603 | 0.09355
0.41976 | 1.5849 | 0.09283
0.33183 | 1.59176 | 0.09637
0.26261 | 1.59824 | 0.10205
0.20791 | 1.60585 | 0.10876
0.16452 | 1.61654 | 0.11802
0.13007 | 1.62962 | 0.13353
0.10309 | 1.64206 | 0.15196
0.08153 | 1.65757 | 0.17143
0.06443 | 1.67988 | 0.19503
0.05102 | 1.71208 | 0.22222
0.04042 | 1.74609 | 0.26169
0.03192 | 1.77555 | 0.30468
0.02528 | 1.8052 | 0.34199
0.01999 | 1.84728 | 0.37319