## Sheet1
20004.453 | 0.42901 | -0.03355
15829.126 | 0.43584 | -0.01466
12516.703 | 0.44302 | 0.00152
9909.4424 | 0.45089 | 0.01341
7835.48 | 0.46103 | 0.02471
6217.2461 | 0.46819 | 0.03424
4905.291 | 0.47674 | 0.04067
3881.2737 | 0.48688 | 0.04798
3070.9827 | 0.4937 | 0.05645
2430.7778 | 0.50475 | 0.06223
1923.1537 | 0.51494 | 0.06641
1522.4358 | 0.52589 | 0.07414
1203.8446 | 0.53658 | 0.07941
952.86591 | 0.54794 | 0.08691
754.27557 | 0.56097 | 0.09149
596.71857 | 0.57389 | 0.09753
471.96338 | 0.58979 | 0.10544
373.20856 | 0.60474 | 0.111
295.47278 | 0.62285 | 0.1196
233.87738 | 0.63943 | 0.12546
185.05922 | 0.65625 | 0.13574
146.35823 | 0.67752 | 0.14197
115.77804 | 0.6987 | 0.15012
91.6721 | 0.71999 | 0.15788
72.51701 | 0.74259 | 0.16464
57.36816 | 0.76751 | 0.17256
45.3629 | 0.79243 | 0.18379
35.93134 | 0.81289 | 0.19972
28.40909 | 0.84001 | 0.20938
22.48202 | 0.86605 | 0.22932
17.79613 | 0.89994 | 0.25591
14.06813 | 0.95323 | 0.27465
11.1448 | 0.98814 | 0.29631
8.81772 | 1.05928 | 0.30443
6.97545 | 1.13014 | 0.33607
5.5173 | 1.16685 | 0.33137
4.36941 | 1.22508 | 0.30603
3.45686 | 1.3046 | 0.26512
2.73547 | 1.3894 | 0.2477
2.16054 | 1.44088 | 0.25546
1.70952 | 1.44766 | 0.25748
1.35352 | 1.42441 | 0.23491
1.07079 | 1.39777 | 0.17675
0.84734 | 1.39981 | 0.09462
0.67072 | 1.43557 | 0.02189
0.53067 | 1.52123 | -0.02038
0.41976 | 1.61699 | 0.00683
0.33183 | 1.67373 | 0.10157
0.26261 | 1.65132 | 0.22412
0.20791 | 1.5474 | 0.31235
0.16452 | 1.40169 | 0.31643
0.13007 | 1.28486 | 0.2255
0.10309 | 1.25958 | 0.08092
0.08153 | 1.34146 | -0.04956
0.06443 | 1.47771 | -0.10186
0.05102 | 1.6799 | -0.0692
0.04042 | 1.8743 | 0.09421
0.03192 | 1.9831 | 0.3819
0.02528 | 1.91909 | 0.73347
0.01999 | 1.64066 | 1.02861