## Sheet1
20004.453 | 0.42355 | -0.03799
15829.126 | 0.43048 | -0.01795
12516.703 | 0.4381 | -0.00086
9909.4424 | 0.44521 | 0.01041
7835.48 | 0.45325 | 0.02179
6217.2461 | 0.46009 | 0.03124
4905.291 | 0.46955 | 0.03926
3881.2737 | 0.47783 | 0.04363
3070.9827 | 0.48708 | 0.05346
2430.7778 | 0.49448 | 0.05973
1923.1537 | 0.50571 | 0.06535
1522.4358 | 0.51493 | 0.0701
1203.8446 | 0.52736 | 0.07646
952.86591 | 0.53848 | 0.08139
754.27557 | 0.5516 | 0.08699
596.71857 | 0.56442 | 0.0936
471.96338 | 0.57816 | 0.0986
373.20856 | 0.59327 | 0.10498
295.47278 | 0.60911 | 0.11265
233.87738 | 0.62567 | 0.11906
185.05922 | 0.64361 | 0.1262
146.35823 | 0.6611 | 0.13395
115.77804 | 0.68211 | 0.14065
91.6721 | 0.70003 | 0.14838
72.51701 | 0.72128 | 0.1582
57.36816 | 0.74331 | 0.16771
45.3629 | 0.76799 | 0.17979
35.93134 | 0.79115 | 0.19204
28.40909 | 0.82115 | 0.20704
22.48202 | 0.85453 | 0.22388
17.79613 | 0.89235 | 0.23836
14.06813 | 0.93991 | 0.25539
11.1448 | 0.98723 | 0.25883
8.81772 | 1.04171 | 0.26369
6.97545 | 1.08837 | 0.25494
5.5173 | 1.13544 | 0.23818
4.36941 | 1.17751 | 0.21495
3.45686 | 1.21848 | 0.19632
2.73547 | 1.24502 | 0.18001
2.16054 | 1.26201 | 0.16107
1.70952 | 1.27408 | 0.14015
1.35352 | 1.28458 | 0.12091
1.07079 | 1.29801 | 0.10097
0.84734 | 1.31623 | 0.08677
0.67072 | 1.33691 | 0.083
0.53067 | 1.35716 | 0.09311
0.41976 | 1.36427 | 0.11512
0.33183 | 1.35444 | 0.13674
0.26261 | 1.33011 | 0.14712
0.20791 | 1.30422 | 0.13496
0.16452 | 1.29232 | 0.09958
0.13007 | 1.3148 | 0.0538
0.10309 | 1.38513 | 0.01992
0.08153 | 1.49874 | 0.03325
0.06443 | 1.61932 | 0.11478
0.05102 | 1.70943 | 0.30225
0.04042 | 1.67888 | 0.54974
0.03192 | 1.48756 | 0.76336
0.02528 | 1.17265 | 0.82387
0.01999 | 0.82535 | 0.61575