## Sheet1
20004.453 | 0.42037 | -0.04273
15829.126 | 0.42458 | -0.02113
12516.703 | 0.43246 | -0.00581
9909.4424 | 0.43957 | 0.00759
7835.48 | 0.44586 | 0.01909
6217.2461 | 0.45269 | 0.02873
4905.291 | 0.46226 | 0.03602
3881.2737 | 0.46934 | 0.04475
3070.9827 | 0.47894 | 0.05129
2430.7778 | 0.48491 | 0.05996
1923.1537 | 0.4985 | 0.06587
1522.4358 | 0.50954 | 0.06912
1203.8446 | 0.51996 | 0.07596
952.86591 | 0.53323 | 0.08166
754.27557 | 0.5427 | 0.08861
596.71857 | 0.55688 | 0.09337
471.96338 | 0.57192 | 0.09982
373.20856 | 0.58644 | 0.10885
295.47278 | 0.60015 | 0.11282
233.87738 | 0.61873 | 0.12207
185.05922 | 0.63747 | 0.12734
146.35823 | 0.65461 | 0.13507
115.77804 | 0.6744 | 0.14239
91.6721 | 0.69476 | 0.1502
72.51701 | 0.71445 | 0.15808
57.36816 | 0.73683 | 0.16943
45.3629 | 0.7613 | 0.18013
35.93134 | 0.78493 | 0.19557
28.40909 | 0.81586 | 0.20938
22.48202 | 0.8489 | 0.22688
17.79613 | 0.88598 | 0.24348
14.06813 | 0.93228 | 0.25786
11.1448 | 0.98219 | 0.26545
8.81772 | 1.03558 | 0.26898
6.97545 | 1.09045 | 0.26734
5.5173 | 1.1409 | 0.24763
4.36941 | 1.18419 | 0.23288
3.45686 | 1.22104 | 0.20705
2.73547 | 1.25232 | 0.18353
2.16054 | 1.27431 | 0.16224
1.70952 | 1.29256 | 0.14235
1.35352 | 1.30774 | 0.1256
1.07079 | 1.31909 | 0.11356
0.84734 | 1.32845 | 0.10437
0.67072 | 1.33604 | 0.09971
0.53067 | 1.34238 | 0.09582
0.41976 | 1.34953 | 0.09454
0.33183 | 1.35738 | 0.09713
0.26261 | 1.36512 | 0.10337
0.20791 | 1.3737 | 0.11069
0.16452 | 1.38516 | 0.1218
0.13007 | 1.39933 | 0.14009
0.10309 | 1.41421 | 0.16511
0.08153 | 1.42577 | 0.19693
0.06443 | 1.43796 | 0.23125
0.05102 | 1.45476 | 0.26057
0.04042 | 1.48381 | 0.29639
0.03192 | 1.52021 | 0.34163
0.02528 | 1.56363 | 0.38837
0.01999 | 1.62528 | 0.43624