## Sheet1
20004.453 | 0.30301 | -0.01022
15829.126 | 0.3113 | 0.00328
12516.703 | 0.32088 | 0.01542
9909.4424 | 0.33124 | 0.02321
7835.48 | 0.33859 | 0.03022
6217.2461 | 0.34657 | 0.03846
4905.291 | 0.35514 | 0.04211
3881.2737 | 0.36591 | 0.04695
3070.9827 | 0.37336 | 0.05146
2430.7778 | 0.38171 | 0.05483
1923.1537 | 0.39145 | 0.05711
1522.4358 | 0.39941 | 0.0609
1203.8446 | 0.40916 | 0.06534
952.86591 | 0.41811 | 0.06922
754.27557 | 0.42843 | 0.07341
596.71857 | 0.43851 | 0.07679
471.96338 | 0.45053 | 0.08174
373.20856 | 0.46196 | 0.08538
295.47278 | 0.47402 | 0.08845
233.87738 | 0.48725 | 0.09347
185.05922 | 0.50185 | 0.09955
146.35823 | 0.51459 | 0.10528
115.77804 | 0.52901 | 0.11106
91.6721 | 0.54455 | 0.11718
72.51701 | 0.55966 | 0.12625
57.36816 | 0.57469 | 0.13321
45.3629 | 0.59193 | 0.146
35.93134 | 0.61147 | 0.15868
28.40909 | 0.63359 | 0.17533
22.48202 | 0.65838 | 0.1955
17.79613 | 0.69005 | 0.21438
14.06813 | 0.72733 | 0.23514
11.1448 | 0.77198 | 0.25113
8.81772 | 0.82397 | 0.26137
6.97545 | 0.87411 | 0.26174
5.5173 | 0.93067 | 0.25861
4.36941 | 0.97637 | 0.24141
3.45686 | 1.02381 | 0.22038
2.73547 | 1.05826 | 0.19993
2.16054 | 1.08612 | 0.17495
1.70952 | 1.10718 | 0.15169
1.35352 | 1.12324 | 0.13278
1.07079 | 1.13581 | 0.11747
0.84734 | 1.14463 | 0.10504
0.67072 | 1.15272 | 0.09705
0.53067 | 1.16075 | 0.09157
0.41976 | 1.16707 | 0.09029
0.33183 | 1.1732 | 0.09198
0.26261 | 1.17983 | 0.09522
0.20791 | 1.18865 | 0.10146
0.16452 | 1.19879 | 0.11319
0.13007 | 1.20935 | 0.13035
0.10309 | 1.21858 | 0.14942
0.08153 | 1.23218 | 0.16871
0.06443 | 1.25327 | 0.19385
0.05102 | 1.28177 | 0.22487
0.04042 | 1.30811 | 0.26347
0.03192 | 1.33809 | 0.29922
0.02528 | 1.37884 | 0.33086
0.01999 | 1.43535 | 0.37251