## Sheet1
20004.453 | 0.30305 | -0.01208
15829.126 | 0.31207 | 0.00398
12516.703 | 0.32147 | 0.01491
9909.4424 | 0.32997 | 0.02479
7835.48 | 0.33793 | 0.03295
6217.2461 | 0.34682 | 0.03572
4905.291 | 0.355 | 0.04307
3881.2737 | 0.36243 | 0.04685
3070.9827 | 0.37185 | 0.05096
2430.7778 | 0.38118 | 0.05484
1923.1537 | 0.39035 | 0.05696
1522.4358 | 0.39912 | 0.06186
1203.8446 | 0.4065 | 0.06492
952.86591 | 0.41797 | 0.06891
754.27557 | 0.42872 | 0.07357
596.71857 | 0.43716 | 0.07779
471.96338 | 0.44971 | 0.08174
373.20856 | 0.46277 | 0.08402
295.47278 | 0.47475 | 0.08983
233.87738 | 0.48694 | 0.09399
185.05922 | 0.5004 | 0.09955
146.35823 | 0.51417 | 0.10356
115.77804 | 0.52829 | 0.11013
91.6721 | 0.54416 | 0.11807
72.51701 | 0.55955 | 0.12545
57.36816 | 0.57497 | 0.13594
45.3629 | 0.59308 | 0.14579
35.93134 | 0.61118 | 0.15845
28.40909 | 0.63322 | 0.1753
22.48202 | 0.65894 | 0.19397
17.79613 | 0.68911 | 0.21424
14.06813 | 0.72804 | 0.23345
11.1448 | 0.77335 | 0.24942
8.81772 | 0.82236 | 0.2596
6.97545 | 0.87693 | 0.26584
5.5173 | 0.9296 | 0.25333
4.36941 | 0.97823 | 0.24333
3.45686 | 1.02042 | 0.22054
2.73547 | 1.05733 | 0.19688
2.16054 | 1.08504 | 0.17409
1.70952 | 1.1054 | 0.15175
1.35352 | 1.12151 | 0.13198
1.07079 | 1.13414 | 0.11619
0.84734 | 1.14378 | 0.10502
0.67072 | 1.15128 | 0.09714
0.53067 | 1.15811 | 0.09105
0.41976 | 1.16483 | 0.0888
0.33183 | 1.17255 | 0.09121
0.26261 | 1.17843 | 0.09654
0.20791 | 1.18504 | 0.10327
0.16452 | 1.19415 | 0.11248
0.13007 | 1.20708 | 0.12628
0.10309 | 1.2208 | 0.14712
0.08153 | 1.23301 | 0.17145
0.06443 | 1.24987 | 0.19795
0.05102 | 1.27397 | 0.22259
0.04042 | 1.30709 | 0.25657
0.03192 | 1.34309 | 0.3003
0.02528 | 1.37791 | 0.34258
0.01999 | 1.42138 | 0.37925