## Sheet1
20004.453 | 0.30245 | -0.01203
15829.126 | 0.31269 | 0.00324
12516.703 | 0.3204 | 0.01397
9909.4424 | 0.32905 | 0.02429
7835.48 | 0.33656 | 0.03133
6217.2461 | 0.34442 | 0.03775
4905.291 | 0.35345 | 0.04387
3881.2737 | 0.36217 | 0.0465
3070.9827 | 0.36981 | 0.05027
2430.7778 | 0.37785 | 0.05532
1923.1537 | 0.38834 | 0.05693
1522.4358 | 0.39694 | 0.06255
1203.8446 | 0.40713 | 0.06421
952.86591 | 0.41666 | 0.06852
754.27557 | 0.42658 | 0.07182
596.71857 | 0.43726 | 0.07615
471.96338 | 0.44986 | 0.08075
373.20856 | 0.46104 | 0.0851
295.47278 | 0.4732 | 0.09002
233.87738 | 0.48699 | 0.09495
185.05922 | 0.50095 | 0.09887
146.35823 | 0.51284 | 0.10503
115.77804 | 0.52794 | 0.11103
91.6721 | 0.54223 | 0.11709
72.51701 | 0.55838 | 0.12534
57.36816 | 0.5748 | 0.13377
45.3629 | 0.59123 | 0.1441
35.93134 | 0.60975 | 0.15821
28.40909 | 0.63329 | 0.17534
22.48202 | 0.65605 | 0.19517
17.79613 | 0.68925 | 0.21379
14.06813 | 0.72587 | 0.23411
11.1448 | 0.77066 | 0.24842
8.81772 | 0.82206 | 0.25988
6.97545 | 0.87432 | 0.25704
5.5173 | 0.92652 | 0.25444
4.36941 | 0.97523 | 0.23602
3.45686 | 1.01984 | 0.21824
2.73547 | 1.05121 | 0.19522
2.16054 | 1.07917 | 0.16892
1.70952 | 1.09996 | 0.1484
1.35352 | 1.11625 | 0.1302
1.07079 | 1.12788 | 0.11574
0.84734 | 1.13661 | 0.10344
0.67072 | 1.14443 | 0.09501
0.53067 | 1.15279 | 0.09064
0.41976 | 1.15863 | 0.08931
0.33183 | 1.16389 | 0.09054
0.26261 | 1.17016 | 0.09429
0.20791 | 1.17916 | 0.10139
0.16452 | 1.18899 | 0.11335
0.13007 | 1.19812 | 0.12988
0.10309 | 1.20903 | 0.14688
0.08153 | 1.22533 | 0.16515
0.06443 | 1.24786 | 0.19089
0.05102 | 1.27343 | 0.22476
0.04042 | 1.29657 | 0.26141
0.03192 | 1.32625 | 0.29547
0.02528 | 1.36918 | 0.33272
0.01999 | 1.42305 | 0.37947