## Sheet1
20004.453 | 0.30099 | -0.01016
15829.126 | 0.31182 | 0.00388
12516.703 | 0.32082 | 0.01464
9909.4424 | 0.33161 | 0.02499
7835.48 | 0.3381 | 0.03178
6217.2461 | 0.34523 | 0.03857
4905.291 | 0.35207 | 0.04192
3881.2737 | 0.3605 | 0.04611
3070.9827 | 0.36987 | 0.05181
2430.7778 | 0.37913 | 0.05378
1923.1537 | 0.38845 | 0.05909
1522.4358 | 0.39729 | 0.06204
1203.8446 | 0.40952 | 0.06741
952.86591 | 0.41864 | 0.06972
754.27557 | 0.42934 | 0.0722
596.71857 | 0.44028 | 0.07662
471.96338 | 0.45064 | 0.08044
373.20856 | 0.46447 | 0.08476
295.47278 | 0.47689 | 0.08865
233.87738 | 0.48804 | 0.09433
185.05922 | 0.5024 | 0.09727
146.35823 | 0.51625 | 0.10439
115.77804 | 0.53133 | 0.10907
91.6721 | 0.54505 | 0.11584
72.51701 | 0.56168 | 0.12382
57.36816 | 0.57579 | 0.13478
45.3629 | 0.59226 | 0.1448
35.93134 | 0.61327 | 0.15589
28.40909 | 0.63671 | 0.17475
22.48202 | 0.66427 | 0.18843
17.79613 | 0.69688 | 0.20413
14.06813 | 0.72636 | 0.22295
11.1448 | 0.78262 | 0.22981
8.81772 | 0.81887 | 0.24787
6.97545 | 0.8671 | 0.23087
5.5173 | 0.92367 | 0.21036
4.36941 | 0.97893 | 0.2119
3.45686 | 0.99919 | 0.20627
2.73547 | 1.00519 | 0.18031
2.16054 | 1.01342 | 0.13607
1.70952 | 1.03857 | 0.08923
1.35352 | 1.0811 | 0.06
1.07079 | 1.12313 | 0.06134
0.84734 | 1.14539 | 0.09177
0.67072 | 1.1378 | 0.12708
0.53067 | 1.09146 | 0.15494
0.41976 | 1.0282 | 0.14274
0.33183 | 0.98105 | 0.08733
0.26261 | 0.98151 | 0.00818
0.20791 | 1.03655 | -0.0589
0.16452 | 1.13394 | -0.07905
0.13007 | 1.24654 | -0.02573
0.10309 | 1.32691 | 0.10588
0.08153 | 1.32371 | 0.28891
0.06443 | 1.22982 | 0.4515
0.05102 | 1.01373 | 0.54065
0.04042 | 0.77393 | 0.46559
0.03192 | 0.62223 | 0.21824
0.02528 | 0.68974 | -0.12679
0.01999 | 1.02745 | -0.40996